## Glasses_Filt
Experiment | Starting Composition | Repeat No. | T (oC) | duration (h) | 10^4/T(K) | capsule | SiO2 | SiO2 std | TiO2 | TiO2 std | Al2O3 | Al2O3 std | FeO | FeO std | MgO | MgO std | MnO | MnO std | CaO | CaO std | Na2O | Na2O std | K2O | K2O std | P2O5 | P2O5 std | ZrO2 | ZrO2 std | Total
M06-1050-5h-1 | 15386 | 1 | 1050 | 385 | 7.558579 | Fe | 40.0114 | 0.2459 | 2.2362 | 0.0706 | 12.8083 | 0.3178 | 27.6497 | 0.4646 | 2.5552 | 0.0585 | 0.2175 | 0.058 | 9.3534 | 0.1808 | 1.521 | 0.1644 | 0.6712 | 0.059 | 0.6678 | 0.0726 | 1.3622 | 0.1212 | 99.0539
M06-1050-5h-1 | 15386 | 2 | 1050 | 385 | 7.558579 | Fe | 39.3455 | 0.2439 | 2.148 | 0.0704 | 13.0472 | 0.3212 | 27.7832 | 0.4658 | 2.6205 | 0.0594 | 0.1987 | 0.0564 | 9.2217 | 0.1793 | 1.471 | 0.1633 | 0.701 | 0.0599 | 0.5555 | 0.0659 | 1.3893 | 0.122 | 98.4816
M06-1050-5h-1 | 15386 | 3 | 1050 | 385 | 7.558579 | Fe | 39.384 | 0.2439 | 2.1632 | 0.0703 | 12.6636 | 0.3164 | 27.6484 | 0.4648 | 2.6451 | 0.0592 | 0.2532 | 0.0577 | 9.2478 | 0.1799 | 1.6077 | 0.1686 | 0.7295 | 0.0602 | 0.5779 | 0.0675 | 1.3811 | 0.1222 | 98.3015
M06-1050-5h-1 | 15386 | 4 | 1050 | 385 | 7.558579 | Fe | 39.1398 | 0.2432 | 2.1818 | 0.0703 | 12.9872 | 0.3201 | 28.1374 | 0.4697 | 2.6302 | 0.0594 | 0.1997 | 0.0552 | 9.3379 | 0.1808 | 1.337 | 0.1557 | 0.7407 | 0.0604 | 0.5555 | 0.0661 | 1.4065 | 0.1244 | 98.6537
M06-1050-5h-1 | 15386 | 5 | 1050 | 385 | 7.558579 | Fe | 39.6853 | 0.2451 | 2.152 | 0.0699 | 13.044 | 0.321 | 27.9646 | 0.4685 | 2.5713 | 0.0589 | 0.1999 | 0.056 | 9.2283 | 0.18 | 1.461 | 0.1628 | 0.7135 | 0.0596 | 0.5448 | 0.0671 | 1.4405 | 0.1237 | 99.0052
M17-1060-5h-1 | 15386 | 1 | 1060 | 456 | 7.501875 | Fe+Pt | 47.01 | 0.2871 | 1.8992 | 0.0671 | 13.3292 | 0.3099 | 1.1756 | 0.0953 | 7.5682 | 0.0912 | -0.0066 | 0.0411 | 8.6414 | 0.1775 | 1.3759 | 0.1388 | 0.4045 | 0.0481 | 0.6383 | 0.0714 | 1.0661 | 0.1079 | 83.1018
M17-1060-5h-1 | 15386 | 2 | 1060 | 456 | 7.501875 | Fe+Pt | 43.9095 | 0.2754 | 1.9218 | 0.0675 | 12.2052 | 0.2953 | 0.2354 | 0.0538 | 6.0501 | 0.081 | 0.0077 | 0.0404 | 8.7783 | 0.1793 | 1.1023 | 0.1237 | 0.4259 | 0.0476 | 0.4867 | 0.0652 | 0.8315 | 0.0992 | 75.9544
M17-1060-5h-1 | 15386 | 3 | 1060 | 456 | 7.501875 | Fe+Pt | 45.243 | 0.28 | 1.9089 | 0.068 | 12.4487 | 0.2985 | 0.8934 | 0.0848 | 5.872 | 0.0802 | 0.0298 | 0.0415 | 9.188 | 0.1837 | 1.2941 | 0.1349 | 0.3926 | 0.0473 | 0.6993 | 0.0735 | 0.9563 | 0.1059 | 78.9261
M17-1060-5h-1 | 15386 | 4 | 1060 | 456 | 7.501875 | Fe+Pt | 45.8011 | 0.2831 | 1.8537 | 0.0662 | 12.2944 | 0.298 | 0.5744 | 0.0722 | 8.183 | 0.0945 | 0.0198 | 0.0407 | 6.9903 | 0.1594 | 1.3104 | 0.1335 | 0.3738 | 0.0461 | 0.3587 | 0.0572 | 0.7279 | 0.0952 | 78.4875
M17-1060-5h-5 | b | 1 | 1060 | 456 | 7.501875 | Fe+Pt | 61.1681 | 0.3345 | 0.5537 | 0.0425 | 15.1188 | 0.3206 | 0.1669 | 0.0537 | 1.8454 | 0.0456 | -0.0199 | 0.0416 | 4.3456 | 0.1272 | 1.3676 | 0.1363 | 4.8244 | 0.1521 | 0.267 | 0.0531 | 0.5408 | 0.086 | 90.1784
M17-1060-5h-5 | b | 3 | 1060 | 456 | 7.501875 | Fe+Pt | 61.0172 | 0.3344 | 0.5771 | 0.0421 | 14.8355 | 0.3183 | 0.0686 | 0.0488 | 2.2241 | 0.0499 | 0.0044 | 0.0402 | 4.2881 | 0.1261 | 1.5713 | 0.1455 | 4.6257 | 0.1496 | 0.2493 | 0.0478 | 0.4825 | 0.0833 | 89.9438
M17-1060-5h-5 | b | 4 | 1060 | 456 | 7.501875 | Fe+Pt | 60.6133 | 0.3326 | 0.5596 | 0.0418 | 14.9949 | 0.3194 | 0.2769 | 0.0592 | 1.5985 | 0.0427 | 0.0166 | 0.0417 | 4.4405 | 0.1288 | 1.5422 | 0.1444 | 4.8312 | 0.1526 | 0.1566 | 0.045 | 0.5385 | 0.0853 | 89.5688
M19-1080-5h-1 | 15386 | 1 | 1080 | 414 | 7.390983 | Fe+Pt | 44.3536 | 0.3158 | 1.7957 | 0.0659 | 11.5443 | 0.2921 | 0.7846 | 0.0801 | 8.0879 | 0.0939 | 0 | 0.0428 | 7.8457 | 0.1691 | 0.9508 | 0.1164 | 0.3648 | 0.0461 | 0.568 | 0.0662 | 1.1416 | 0.1111 | 77.437
M19-1080-5h-1 | 15386 | 2 | 1080 | 414 | 7.390983 | Fe+Pt | 45.7782 | 0.3223 | 1.7771 | 0.0651 | 11.6356 | 0.2921 | 0.8381 | 0.0818 | 6.9025 | 0.0866 | 0.0308 | 0.0394 | 8.1235 | 0.1718 | 1.0373 | 0.1214 | 0.3551 | 0.0455 | 0.4589 | 0.0644 | 1.0408 | 0.1097 | 77.9779
M19-1080-5h-1 | 15386 | 3 | 1080 | 414 | 7.390983 | Fe+Pt | 43.6224 | 0.3118 | 1.7328 | 0.0641 | 11.8646 | 0.2958 | 0.6476 | 0.0733 | 7.436 | 0.0901 | 0.0099 | 0.0414 | 8.7604 | 0.1785 | 1.0873 | 0.1243 | 0.4308 | 0.0489 | 0.6048 | 0.0717 | 1.1802 | 0.1166 | 77.3768
M19-1080-5h-1 | 15386 | 5 | 1080 | 414 | 7.390983 | Fe+Pt | 49.867 | 0.3415 | 1.4846 | 0.061 | 10.3586 | 0.2743 | 0.5789 | 0.0714 | 6.3949 | 0.0833 | -0.0308 | 0.0401 | 7.1398 | 0.1612 | 0.9175 | 0.1146 | 0.3574 | 0.0449 | 0.5613 | 0.0647 | 0.9966 | 0.1072 | 78.6258
M19-1080-5h-2 | 14310_5 | 1 | 1080 | 414 | 7.390983 | Fe+Pt | 42.4336 | 0.3061 | 0.4258 | 0.0388 | 7.175 | 0.2403 | 39.4737 | 0.5833 | 0.2859 | 0.0264 | 0.149 | 0.0545 | 0.7263 | 0.0553 | 0.2951 | 0.0892 | 3.413 | 0.1245 | -0.0189 | 0.0307 | 1.3625 | 0.1183 | 95.721
M19-1080-5h-2 | 14310_5 | 2 | 1080 | 414 | 7.390983 | Fe+Pt | 42.7713 | 0.308 | 0.4319 | 0.0396 | 7.6129 | 0.2475 | 39.2355 | 0.5814 | 0.3188 | 0.0273 | 0.1094 | 0.0529 | 0.6465 | 0.0536 | 0.3415 | 0.0916 | 3.5405 | 0.127 | 0.023 | 0.0309 | 1.3103 | 0.1193 | 96.3416
M19-1080-5h-2 | 14310_5 | 3 | 1080 | 414 | 7.390983 | Fe+Pt | 42.5231 | 0.3067 | 0.4197 | 0.0393 | 7.2073 | 0.241 | 39.8633 | 0.5871 | 0.3157 | 0.0271 | 0.1184 | 0.0533 | 0.7141 | 0.0555 | 0.333 | 0.094 | 3.5976 | 0.1278 | 0.0484 | 0.0297 | 1.3172 | 0.1197 | 96.4578
M19-1080-5h-2 | 14310_5 | 4 | 1080 | 414 | 7.390983 | Fe+Pt | 42.2465 | 0.3054 | 0.4059 | 0.0403 | 7.1962 | 0.2405 | 39.3785 | 0.5826 | 0.3201 | 0.0274 | 0.1612 | 0.0535 | 0.6589 | 0.0532 | 0.3629 | 0.0955 | 3.4337 | 0.1246 | -0.0163 | 0.0325 | 1.3424 | 0.1173 | 95.49
M19-1080-5h-2 | 14310_5 | 5 | 1080 | 414 | 7.390983 | Fe+Pt | 41.6816 | 0.3026 | 0.4161 | 0.0392 | 7.3791 | 0.244 | 39.5696 | 0.584 | 0.3313 | 0.0273 | 0.1479 | 0.0556 | 0.6929 | 0.0543 | 0.4528 | 0.1018 | 3.4451 | 0.1248 | -0.0153 | 0.0311 | 1.2509 | 0.1169 | 95.352
M19-1080-5h-5 | b | 2 | 1080 | 414 | 7.390983 | Fe+Pt | 62.1073 | 0.3984 | 0.5948 | 0.0425 | 14.9291 | 0.3231 | 0.6796 | 0.0761 | 1.8818 | 0.046 | 0.0164 | 0.0406 | 4.347 | 0.1268 | 1.6564 | 0.1491 | 4.9323 | 0.1534 | 0.2473 | 0.0492 | 0.6989 | 0.0918 | 92.0909
M19-1080-5h-5 | b | 3 | 1080 | 414 | 7.390983 | Fe+Pt | 61.1439 | 0.3942 | 0.5559 | 0.0428 | 15.012 | 0.3246 | 0.5033 | 0.0707 | 2.6929 | 0.0542 | 0.0329 | 0.0431 | 4.2443 | 0.1251 | 1.6867 | 0.1498 | 4.7957 | 0.1512 | 0.1924 | 0.0457 | 0.6959 | 0.0943 | 91.5559
M19-1080-5h-5 | b | 4 | 1080 | 414 | 7.390983 | Fe+Pt | 60.538 | 0.3911 | 0.5494 | 0.0418 | 14.12 | 0.3141 | 0.6749 | 0.0774 | 2.0657 | 0.048 | 0.0154 | 0.0398 | 4.1119 | 0.1234 | 1.4675 | 0.1405 | 4.7077 | 0.1506 | 0.2072 | 0.0474 | 0.5942 | 0.0871 | 89.0519
M19-1080-5h-5 | b | 5 | 1080 | 414 | 7.390983 | Fe+Pt | 61.1375 | 0.3945 | 0.5962 | 0.0425 | 15.0335 | 0.3257 | 0.7327 | 0.0785 | 3.2214 | 0.0591 | 0.0219 | 0.0406 | 4.1378 | 0.1239 | 1.6121 | 0.1476 | 4.7985 | 0.1517 | 0.3215 | 0.0533 | 0.6155 | 0.0898 | 92.2286
M03-1100-5h-1 | 15386 | 1 | 1100 | 250 | 7.283321 | Fe | 39.6945 | 0.2451 | 2.1044 | 0.069 | 12.9405 | 0.3199 | 28.2424 | 0.4705 | 2.8063 | 0.0614 | 0.1108 | 0.0509 | 8.7996 | 0.1756 | 1.5153 | 0.1657 | 0.7064 | 0.0591 | 0.5051 | 0.0663 | 1.2924 | 0.121 | 98.7177
M03-1100-5h-1 | 15386 | 2 | 1100 | 250 | 7.283321 | Fe | 39.7722 | 0.2455 | 2.1589 | 0.0703 | 12.8178 | 0.3186 | 28.1917 | 0.471 | 2.8146 | 0.0614 | 0.1026 | 0.0506 | 8.9893 | 0.1776 | 1.5491 | 0.1668 | 0.7296 | 0.0606 | 0.4342 | 0.0636 | 1.5242 | 0.1262 | 99.0842
M03-1100-5h-1 | 15386 | 3 | 1100 | 250 | 7.283321 | Fe | 39.5985 | 0.2448 | 2.1112 | 0.0692 | 12.6766 | 0.3168 | 28.2489 | 0.471 | 2.9079 | 0.0622 | 0.0753 | 0.0517 | 9.0722 | 0.1781 | 1.5441 | 0.167 | 0.7003 | 0.0595 | 0.6184 | 0.0673 | 1.5015 | 0.1237 | 99.0549
M03-1100-5h-1 | 15386 | 4 | 1100 | 250 | 7.283321 | Fe | 39.9248 | 0.2459 | 2.0629 | 0.0693 | 13.3193 | 0.3241 | 28.0908 | 0.469 | 2.8865 | 0.062 | 0.1151 | 0.0509 | 9.155 | 0.1792 | 1.3009 | 0.1552 | 0.7077 | 0.0595 | 0.5204 | 0.0656 | 1.4975 | 0.1236 | 99.5809
M03-1100-5h-1 | 15386 | 5 | 1100 | 250 | 7.283321 | Fe | 39.9578 | 0.2461 | 2.0479 | 0.0689 | 13.1477 | 0.3229 | 28.181 | 0.4698 | 2.8763 | 0.0618 | 0.1026 | 0.0504 | 9.062 | 0.1778 | 1.3445 | 0.1579 | 0.7367 | 0.0601 | 0.6265 | 0.0691 | 1.4121 | 0.1207 | 99.4951
M07-1100-5h-1 | 15386 | 1 | 1100 | 250 | 7.283321 | Fe | 39.419 | 0.26 | 1.799 | 0.065 | 13.2223 | 0.3213 | 30.9547 | 0.4997 | 3.2727 | 0.0657 | 0.5591 | 0.0711 | 5.9844 | 0.1443 | 0.5456 | 0.1073 | 0.422 | 0.049 | 0.2006 | 0.05 | 1.9715 | 0.1413 | 98.3509
M07-1100-5h-1 | 15386 | 2 | 1100 | 250 | 7.283321 | Fe | 39.3362 | 0.2596 | 1.8485 | 0.0655 | 12.8621 | 0.3168 | 31.0964 | 0.5011 | 3.2806 | 0.0661 | 0.5616 | 0.0718 | 5.9522 | 0.1445 | 0.6289 | 0.1136 | 0.4155 | 0.0494 | 0.1731 | 0.0466 | 2.0527 | 0.1416 | 98.2078
M07-1100-5h-1 | 15386 | 3 | 1100 | 250 | 7.283321 | Fe | 39.3646 | 0.2597 | 1.8596 | 0.066 | 13.7461 | 0.327 | 31.1812 | 0.5015 | 3.2733 | 0.066 | 0.5184 | 0.0712 | 5.946 | 0.1436 | 0.6238 | 0.1133 | 0.4292 | 0.0494 | 0.2166 | 0.047 | 2.0464 | 0.143 | 99.2052
M07-1100-5h-1 | 15386 | 4 | 1100 | 250 | 7.283321 | Fe | 39.4311 | 0.2602 | 1.8595 | 0.0657 | 13.3408 | 0.3225 | 30.4821 | 0.4952 | 3.357 | 0.0666 | 0.5332 | 0.0735 | 5.8969 | 0.1435 | 0.552 | 0.1093 | 0.4401 | 0.0497 | 0.2587 | 0.0513 | 2.0607 | 0.144 | 98.2121
M07-1100-5h-1 | 15386 | 5 | 1100 | 250 | 7.283321 | Fe | 39.3438 | 0.2599 | 1.8268 | 0.0657 | 13.9501 | 0.3293 | 30.2415 | 0.4925 | 3.3063 | 0.0662 | 0.5313 | 0.0719 | 5.8776 | 0.1435 | 0.6549 | 0.1166 | 0.4408 | 0.05 | 0.2656 | 0.0522 | 1.9508 | 0.141 | 98.3895
M07-1100-5h-2 | 14310_5 | 1 | 1100 | 250 | 7.283321 | Fe | 50.4053 | 0.2989 | 0.5559 | 0.0432 | 8.2088 | 0.2516 | 33.1262 | 0.522 | 0.4731 | 0.03 | 0.1575 | 0.0544 | 0.9811 | 0.0626 | 0.2927 | 0.0863 | 3.066 | 0.1189 | 0.0078 | 0.0317 | 1.0012 | 0.108 | 98.2756
M07-1100-5h-2 | 14310_5 | 2 | 1100 | 250 | 7.283321 | Fe | 50.3693 | 0.2991 | 0.6195 | 0.0439 | 8.7412 | 0.2596 | 33.2478 | 0.524 | 0.4604 | 0.0295 | 0.1931 | 0.0556 | 0.9554 | 0.0632 | 0.29 | 0.085 | 3.1241 | 0.12 | 0.0031 | 0.0329 | 1.0629 | 0.1105 | 99.0668
M07-1100-5h-2 | 14310_5 | 3 | 1100 | 250 | 7.283321 | Fe | 50.3409 | 0.2986 | 0.5685 | 0.0435 | 8.495 | 0.2561 | 33.261 | 0.5232 | 0.4848 | 0.0296 | 0.1917 | 0.0551 | 0.9671 | 0.0624 | 0.3491 | 0.0898 | 3.0638 | 0.1194 | 0.0047 | 0.0372 | 1.0153 | 0.1089 | 98.7419
M07-1100-5h-2 | 14310_5 | 4 | 1100 | 250 | 7.283321 | Fe | 50.3566 | 0.2989 | 0.5744 | 0.0442 | 8.6405 | 0.2583 | 33.447 | 0.5258 | 0.4562 | 0.0297 | 0.1481 | 0.0545 | 0.9555 | 0.063 | 0.3172 | 0.088 | 3.11 | 0.1202 | -0.0188 | 0.0362 | 0.9909 | 0.1057 | 98.9776
M07-1100-5h-2 | 14310_5 | 5 | 1100 | 250 | 7.283321 | Fe | 49.8052 | 0.2969 | 0.6201 | 0.0438 | 8.5995 | 0.2579 | 33.5031 | 0.5264 | 0.4787 | 0.0296 | 0.1605 | 0.0543 | 0.9242 | 0.0621 | 0.3448 | 0.0889 | 3.0222 | 0.118 | 0.0031 | 0.0342 | 1.0514 | 0.1095 | 98.5126
M07-1100-5h-3 | 141_417_069 | 1 | 1100 | 250 | 7.283321 | Fe | 39.9294 | 0.2608 | 1.7477 | 0.0648 | 9.4425 | 0.2723 | 32.0078 | 0.5102 | 2.2197 | 0.0559 | 0.3461 | 0.0635 | 6.8587 | 0.1546 | 1.5616 | 0.1708 | 1.1029 | 0.0736 | 0.6377 | 0.0711 | 1.9426 | 0.1437 | 97.7967
M07-1100-5h-3 | 141_417_069 | 2 | 1100 | 250 | 7.283321 | Fe | 39.9224 | 0.261 | 1.8287 | 0.0649 | 10.025 | 0.2806 | 32.2199 | 0.5125 | 2.2193 | 0.0558 | 0.3139 | 0.0624 | 6.8043 | 0.1543 | 1.5862 | 0.172 | 1.1214 | 0.0734 | 0.6482 | 0.0737 | 1.9736 | 0.1404 | 98.6629
M07-1100-5h-3 | 141_417_069 | 3 | 1100 | 250 | 7.283321 | Fe | 40.3231 | 0.2625 | 1.7959 | 0.065 | 9.6556 | 0.2753 | 32.5677 | 0.5157 | 2.2078 | 0.0556 | 0.3628 | 0.0639 | 6.834 | 0.1545 | 1.6664 | 0.1766 | 1.1205 | 0.0732 | 0.6215 | 0.0712 | 2.0265 | 0.1436 | 99.1818
M07-1100-5h-3 | 141_417_069 | 4 | 1100 | 250 | 7.283321 | Fe | 39.7903 | 0.2602 | 1.8436 | 0.0656 | 9.347 | 0.271 | 32.2194 | 0.5118 | 2.2236 | 0.0559 | 0.3376 | 0.064 | 6.8442 | 0.1545 | 1.6271 | 0.1749 | 1.1528 | 0.0741 | 0.6602 | 0.0742 | 2.16 | 0.1475 | 98.2058
M07-1100-5h-3 | 141_417_069 | 5 | 1100 | 250 | 7.283321 | Fe | 39.8714 | 0.2606 | 1.771 | 0.0645 | 9.5293 | 0.2738 | 32.5256 | 0.5151 | 2.2168 | 0.0557 | 0.3187 | 0.0636 | 6.8002 | 0.1541 | 1.5397 | 0.1698 | 1.1228 | 0.0741 | 0.6968 | 0.0719 | 2.0043 | 0.1417 | 98.3966
M07-1100-5h-4 | a | 1 | 1100 | 250 | 7.283321 | Fe | 39.8917 | 0.2614 | 0.4374 | 0.0403 | 13.6113 | 0.3235 | 26.5613 | 0.4547 | 4.0629 | 0.0726 | 0.2054 | 0.0562 | 9.6313 | 0.1845 | 0.3446 | 0.0887 | 0.9499 | 0.0679 | 0.1499 | 0.0476 | 2.2093 | 0.146 | 98.055
M07-1100-5h-4 | a | 2 | 1100 | 250 | 7.283321 | Fe | 40.1954 | 0.2626 | 0.4489 | 0.0412 | 13.3879 | 0.3213 | 26.8966 | 0.4582 | 4.1128 | 0.0726 | 0.2001 | 0.0552 | 9.465 | 0.1831 | 0.342 | 0.0886 | 0.9874 | 0.0695 | 0.1264 | 0.0413 | 2.0205 | 0.1443 | 98.183
M07-1100-5h-4 | a | 3 | 1100 | 250 | 7.283321 | Fe | 40.5397 | 0.2637 | 0.4396 | 0.04 | 13.6641 | 0.324 | 27.2486 | 0.4612 | 4.0785 | 0.0724 | 0.2325 | 0.0585 | 9.6722 | 0.185 | 0.4413 | 0.0961 | 0.9262 | 0.0667 | 0.2021 | 0.0479 | 2.1519 | 0.1462 | 99.5967
M07-1100-5h-4 | a | 4 | 1100 | 250 | 7.283321 | Fe | 40.3942 | 0.2633 | 0.4686 | 0.0414 | 13.75 | 0.325 | 27.0063 | 0.4597 | 3.9953 | 0.072 | 0.2494 | 0.0572 | 9.5377 | 0.1837 | 0.2757 | 0.0835 | 0.9611 | 0.0681 | 0.134 | 0.0453 | 2.1746 | 0.1456 | 98.9469
M07-1100-5h-4 | a | 5 | 1100 | 250 | 7.283321 | Fe | 40.3059 | 0.2628 | 0.3946 | 0.04 | 13.5695 | 0.3231 | 27.055 | 0.4601 | 4.0765 | 0.0722 | 0.2569 | 0.0589 | 9.5511 | 0.1837 | 0.3765 | 0.0925 | 0.9697 | 0.0687 | 0.2182 | 0.0474 | 2.2504 | 0.1479 | 98.5126
M09-1100-5h-1 | 15386 | 1 | 1100 | 195 | 7.283321 | Fe+Pt | 54.4955 | 0.3174 | 0.01 | 0.0096 | 16.5408 | 0.3444 | 0.5308 | 0.0702 | 9.7122 | 0.1021 | 0.0044 | 0.0402 | 0.0194 | 0.0152 | 1.2187 | 0.13 | -0.0021 | 0.0077 | 0.0309 | 0.0194 | 1.0506 | 0.1064 | 83.6112
M09-1100-5h-1 | 15386 | 2 | 1100 | 195 | 7.283321 | Fe+Pt | 53.962 | 0.3155 | 0.0068 | 0.0098 | 16.3948 | 0.3423 | 0.5405 | 0.0681 | 8.8223 | 0.0975 | -0.0022 | 0.0427 | 0.0172 | 0.0158 | 1.2889 | 0.1332 | 0.0007 | 0.0088 | 0.028 | 0.0211 | 1.2603 | 0.1147 | 82.3193
M09-1100-5h-1 | 15386 | 3 | 1100 | 195 | 7.283321 | Fe+Pt | 53.4383 | 0.3139 | -0.0012 | 0.0092 | 16.0957 | 0.3396 | 0.5186 | 0.0711 | 9.0645 | 0.0989 | 0.0255 | 0.0422 | 0.0187 | 0.0153 | 1.1282 | 0.1258 | 0.0014 | 0.0097 | 0.0079 | 0.0126 | 1.0327 | 0.1025 | 81.3303
M09-1100-5h-1 | 15386 | 4 | 1100 | 195 | 7.283321 | Fe+Pt | 55.2676 | 0.3199 | -0.0031 | 0.0089 | 16.5817 | 0.3442 | 0.5154 | 0.0692 | 8.6557 | 0.0965 | 0.0377 | 0.044 | 0.0479 | 0.0167 | 1.1952 | 0.1293 | 0.0007 | 0.0077 | 0.0028 | 0.0157 | 0.9353 | 0.1009 | 83.2369
M09-1100-5h-3 | 141_417_069 | 1 | 1100 | 195 | 7.283321 | Fe+Pt | 56.1265 | 0.3169 | 2.4026 | 0.0753 | 13.0713 | 0.3016 | 0.6458 | 0.0756 | 2.7878 | 0.0562 | 0.0332 | 0.0423 | 9.3854 | 0.1857 | 1.9448 | 0.164 | 1.5424 | 0.0862 | 1.333 | 0.1003 | 1.4203 | 0.1269 | 90.6931
M09-1100-5h-3 | 141_417_069 | 2 | 1100 | 195 | 7.283321 | Fe+Pt | 56.0514 | 0.3164 | 2.3999 | 0.075 | 13.0531 | 0.3014 | 0.7001 | 0.0766 | 2.9272 | 0.0575 | 0.0409 | 0.0444 | 9.1817 | 0.1838 | 1.9533 | 0.1636 | 1.5179 | 0.0859 | 1.2704 | 0.0976 | 1.4701 | 0.1274 | 90.566
M09-1100-5h-3 | 141_417_069 | 3 | 1100 | 195 | 7.283321 | Fe+Pt | 55.7163 | 0.3154 | 2.4202 | 0.0751 | 12.8171 | 0.299 | 0.7769 | 0.0813 | 3.1166 | 0.0591 | -0.0055 | 0.0435 | 9.1385 | 0.1828 | 2.0269 | 0.1664 | 1.5437 | 0.0861 | 1.2576 | 0.0997 | 1.4725 | 0.1298 | 90.2808
M09-1100-5h-3 | 141_417_069 | 4 | 1100 | 195 | 7.283321 | Fe+Pt | 55.8199 | 0.3156 | 2.4195 | 0.075 | 12.6981 | 0.2973 | 0.8215 | 0.082 | 2.9036 | 0.0573 | 0.0066 | 0.0398 | 9.4949 | 0.1869 | 1.9873 | 0.1663 | 1.4901 | 0.0845 | 1.1994 | 0.0958 | 1.5066 | 0.1305 | 90.3475
M09-1100-5h-3 | 141_417_069 | 5 | 1100 | 195 | 7.283321 | Fe+Pt | 55.7842 | 0.3154 | 2.5398 | 0.0769 | 12.9287 | 0.3 | 0.6814 | 0.0779 | 2.8292 | 0.0568 | 0.0022 | 0.0428 | 9.4477 | 0.1861 | 1.9849 | 0.1649 | 1.4924 | 0.0847 | 1.2771 | 0.0984 | 1.4458 | 0.1276 | 98.5126
M09-1100-5h-4 | a | 1 | 1100 | 195 | 7.283321 | Fe+Pt | 48.6144 | 0.294 | 0.5377 | 0.0419 | 22.9684 | 0.4008 | 0.1774 | 0.056 | 5.9603 | 0.0802 | 0.0144 | 0.0418 | 11.656 | 0.2076 | 0.4551 | 0.0854 | 1.1501 | 0.0746 | 0.2096 | 0.0487 | 1.3206 | 0.1208 | 93.064
M09-1100-5h-4 | a | 2 | 1100 | 195 | 7.283321 | Fe+Pt | 48.3756 | 0.2936 | 0.5784 | 0.0434 | 23.6052 | 0.4063 | 0.2244 | 0.0555 | 6.0429 | 0.0808 | 0.0309 | 0.0422 | 11.5818 | 0.2074 | 0.4494 | 0.0863 | 1.1444 | 0.0739 | 0.2156 | 0.0508 | 1.3334 | 0.121 | 93.582
M09-1100-5h-4 | a | 3 | 1100 | 195 | 7.283321 | Fe+Pt | 48.2065 | 0.2926 | 0.5177 | 0.0427 | 22.8627 | 0.4 | 0.1736 | 0.0567 | 5.9203 | 0.0801 | 0.0055 | 0.0408 | 11.5775 | 0.2071 | 0.4562 | 0.086 | 1.1233 | 0.0738 | 0.2391 | 0.0472 | 1.3154 | 0.1188 | 92.3978
M09-1100-5h-4 | a | 4 | 1100 | 195 | 7.283321 | Fe+Pt | 48.1444 | 0.2924 | 0.5224 | 0.0418 | 23.0245 | 0.4011 | 0.1898 | 0.0566 | 5.982 | 0.0803 | -0.0431 | 0.0433 | 11.6555 | 0.2076 | 0.3949 | 0.0805 | 1.1737 | 0.0759 | 0.295 | 0.049 | 1.4136 | 0.1212 | 92.7527
M09-1100-5h-4 | a | 5 | 1100 | 195 | 7.283321 | Fe+Pt | 48.2239 | 0.2924 | 0.5638 | 0.0429 | 22.9718 | 0.4007 | 0.236 | 0.0576 | 5.927 | 0.0801 | 0.0099 | 0.0421 | 11.719 | 0.2083 | 0.3979 | 0.0814 | 1.1682 | 0.075 | 0.2082 | 0.0477 | 1.4713 | 0.1219 | 92.897
M09-1100-5h-5 | b | 1 | 1100 | 195 | 7.283321 | Fe+Pt | 60.5069 | 0.3328 | 0.631 | 0.0447 | 15.8712 | 0.33 | 0.1307 | 0.0497 | 3.3727 | 0.0605 | 0.0066 | 0.0408 | 4.3218 | 0.1267 | 1.4622 | 0.1422 | 5.4658 | 0.1629 | 0.2321 | 0.0491 | 0.6877 | 0.0958 | 92.6887
M09-1100-5h-5 | b | 2 | 1100 | 195 | 7.283321 | Fe+Pt | 61.191 | 0.3351 | 0.6111 | 0.0443 | 15.7448 | 0.3286 | 0.0778 | 0.0478 | 3.3777 | 0.0607 | -0.0022 | 0.0414 | 4.2771 | 0.1266 | 1.5795 | 0.1471 | 5.342 | 0.161 | 0.1932 | 0.0456 | 0.6974 | 0.096 | 93.0894
M09-1100-5h-5 | b | 3 | 1100 | 195 | 7.283321 | Fe+Pt | 61.1621 | 0.3349 | 0.6261 | 0.0449 | 15.677 | 0.3279 | 0.1369 | 0.0503 | 3.3318 | 0.0603 | 0.0077 | 0.0418 | 4.3345 | 0.1268 | 1.4493 | 0.1416 | 5.4067 | 0.1618 | 0.2372 | 0.0483 | 0.6402 | 0.0923 | 93.0095
M09-1100-5h-5 | b | 4 | 1100 | 195 | 7.283321 | Fe+Pt | 60.956 | 0.3345 | 0.6541 | 0.0443 | 15.8807 | 0.3302 | 0.0772 | 0.0498 | 3.4806 | 0.0613 | -0.0011 | 0.0396 | 4.2463 | 0.1259 | 1.6389 | 0.1499 | 5.4728 | 0.1628 | 0.2601 | 0.0489 | 0.7009 | 0.0947 | 93.3665
M09-1100-5h-5 | b | 5 | 1100 | 195 | 7.283321 | Fe+Pt | 61.239 | 0.3354 | 0.6489 | 0.0449 | 15.7264 | 0.3287 | 0.1343 | 0.0519 | 3.332 | 0.0603 | -0.01 | 0.0423 | 4.2411 | 0.1256 | 1.5801 | 0.1474 | 5.4541 | 0.1626 | 0.2342 | 0.0506 | 0.7194 | 0.0944 | 93.2995
M20-1130-5h-1 | 15386 | 1 | 1130 | 197 | 7.127584 | Fe+Pt | 39.4442 | 0.3024 | 1.8672 | 0.0667 | 13.9452 | 0.3301 | 14.1773 | 0.3148 | 7.8446 | 0.0972 | 0.1979 | 0.0558 | 9.0388 | 0.18 | 1.316 | 0.1466 | 0.6339 | 0.0576 | 0.522 | 0.0642 | 2.8366 | 0.1648 | 91.8237
M20-1130-5h-1 | 15386 | 2 | 1130 | 197 | 7.127584 | Fe+Pt | 39.761 | 0.304 | 1.9363 | 0.068 | 13.847 | 0.3286 | 14.1365 | 0.3134 | 7.8025 | 0.097 | 0.2234 | 0.0574 | 9.0749 | 0.1806 | 1.1549 | 0.1397 | 0.6899 | 0.0597 | 0.4892 | 0.0663 | 2.8688 | 0.1662 | 91.9844
M20-1130-5h-1 | 15386 | 3 | 1130 | 197 | 7.127584 | Fe+Pt | 39.9944 | 0.3049 | 1.9262 | 0.0678 | 13.425 | 0.3239 | 14.0659 | 0.3134 | 8.0198 | 0.0977 | 0.2064 | 0.0547 | 9.0577 | 0.1802 | 1.2404 | 0.1425 | 0.6402 | 0.0578 | 0.5981 | 0.0685 | 2.7905 | 0.1663 | 91.9646
M20-1130-5h-1 | 15386 | 4 | 1130 | 197 | 7.127584 | Fe+Pt | 40.0191 | 0.3055 | 1.861 | 0.0671 | 13.969 | 0.3305 | 14.2858 | 0.3159 | 7.9406 | 0.0975 | 0.258 | 0.0601 | 9.0239 | 0.1803 | 1.2656 | 0.1451 | 0.6873 | 0.0586 | 0.5031 | 0.0665 | 2.9699 | 0.1695 | 92.7833
M20-1130-5h-1 | 15386 | 5 | 1130 | 197 | 7.127584 | Fe+Pt | 39.9694 | 0.3048 | 1.9108 | 0.0678 | 13.346 | 0.3233 | 14.3624 | 0.3179 | 7.9124 | 0.0972 | 0.2902 | 0.0592 | 8.9675 | 0.1794 | 1.1379 | 0.1386 | 0.6864 | 0.0587 | 0.594 | 0.0687 | 2.8453 | 0.1673 | 92.0223
M20-1130-5h-2 | 14310_5 | 1 | 1130 | 197 | 7.127584 | Fe+Pt | 60.2228 | 0.4072 | 0.6337 | 0.0438 | 10.7245 | 0.2812 | 15.66 | 0.3339 | 0.6287 | 0.0307 | 0.1938 | 0.0553 | 1.1703 | 0.0684 | 0.5059 | 0.0969 | 4.4777 | 0.1459 | -0.0161 | 0.0327 | 1.0148 | 0.1051 | 95.2161
M20-1130-5h-2 | 14310_5 | 2 | 1130 | 197 | 7.127584 | Fe+Pt | 60.0672 | 0.4065 | 0.63 | 0.0446 | 10.8378 | 0.2826 | 15.6803 | 0.334 | 0.5992 | 0.0303 | 0.1981 | 0.0547 | 1.114 | 0.0673 | 0.4077 | 0.0884 | 4.3339 | 0.1438 | 0.0091 | 0.0325 | 1.0418 | 0.1084 | 94.9191
M20-1130-5h-2 | 14310_5 | 3 | 1130 | 197 | 7.127584 | Fe+Pt | 59.9014 | 0.4056 | 0.6143 | 0.0448 | 10.3029 | 0.276 | 15.475 | 0.3316 | 0.6277 | 0.0308 | 0.1669 | 0.0545 | 1.1103 | 0.0668 | 0.4624 | 0.0923 | 4.4489 | 0.1455 | 0.0552 | 0.0379 | 0.999 | 0.1063 | 94.164
M20-1130-5h-2 | 14310_5 | 4 | 1130 | 197 | 7.127584 | Fe+Pt | 60.0545 | 0.4063 | 0.5731 | 0.0433 | 10.5976 | 0.2796 | 15.6603 | 0.3338 | 0.6034 | 0.0308 | 0.2077 | 0.054 | 1.1087 | 0.0666 | 0.3987 | 0.0881 | 4.5036 | 0.146 | 0.0531 | 0.0325 | 1.0006 | 0.1069 | 94.7613
M20-1130-5h-2 | 14310_5 | 5 | 1130 | 197 | 7.127584 | Fe+Pt | 60.2024 | 0.4071 | 0.6161 | 0.0441 | 10.8476 | 0.2828 | 15.4827 | 0.3317 | 0.6254 | 0.0303 | 0.1905 | 0.0549 | 1.1329 | 0.0674 | 0.3998 | 0.0883 | 4.4725 | 0.146 | 0.0113 | 0.0351 | 0.9799 | 0.1085 | 94.9611
M20-1130-5h-3 | 141_417_069 | 1 | 1130 | 197 | 7.127584 | Fe+Pt | 44.7746 | 0.3287 | 2.0734 | 0.07 | 11.4972 | 0.2984 | 20.3247 | 0.3872 | 2.6767 | 0.0591 | 0.326 | 0.0624 | 8.0129 | 0.1685 | 1.724 | 0.1723 | 1.3832 | 0.0806 | 0.9726 | 0.0885 | 2.6602 | 0.1622 | 96.4255
M20-1130-5h-3 | 141_417_069 | 2 | 1130 | 197 | 7.127584 | Fe+Pt | 44.49 | 0.3274 | 2.0882 | 0.0697 | 11.4984 | 0.2985 | 20.5212 | 0.3897 | 2.6184 | 0.0583 | 0.3429 | 0.0643 | 7.9568 | 0.1683 | 1.7501 | 0.1733 | 1.3452 | 0.0799 | 1.0521 | 0.0875 | 2.6723 | 0.1642 | 96.3356
M20-1130-5h-3 | 141_417_069 | 3 | 1130 | 197 | 7.127584 | Fe+Pt | 44.3081 | 0.3263 | 2.145 | 0.0704 | 11.6429 | 0.3002 | 20.1067 | 0.3852 | 2.6839 | 0.0585 | 0.2992 | 0.0638 | 8.0918 | 0.1698 | 1.871 | 0.1773 | 1.3461 | 0.0802 | 1.2124 | 0.0922 | 2.6268 | 0.1623 | 96.3339
M20-1130-5h-3 | 141_417_069 | 4 | 1130 | 197 | 7.127584 | Fe+Pt | 44.8634 | 0.3292 | 2.0967 | 0.0702 | 11.5443 | 0.2986 | 20.1082 | 0.385 | 2.6263 | 0.0581 | 0.3396 | 0.0616 | 7.9519 | 0.1681 | 1.6796 | 0.1704 | 1.3552 | 0.0798 | 1.0451 | 0.087 | 2.6495 | 0.1627 | 96.2598
M20-1130-5h-3 | 141_417_069 | 5 | 1130 | 197 | 7.127584 | Fe+Pt | 44.8845 | 0.3292 | 2.1055 | 0.0694 | 11.2616 | 0.2953 | 20.3436 | 0.3879 | 2.705 | 0.0588 | 0.3201 | 0.0625 | 7.9087 | 0.168 | 1.8771 | 0.1781 | 1.3377 | 0.0799 | 1.1234 | 0.089 | 2.5107 | 0.1584 | 96.3779
M20-1130-5h-5 | b | 1 | 1130 | 197 | 7.127584 | Fe+Pt | 54.4881 | 0.3789 | 0.5498 | 0.0428 | 14.8989 | 0.3318 | 9.8212 | 0.2573 | 3.0583 | 0.06 | 0.1858 | 0.0537 | 3.8232 | 0.1189 | 1.5604 | 0.1535 | 5.5749 | 0.1638 | 0.2218 | 0.05 | 1.3164 | 0.1178 | 95.4988
M20-1130-5h-5 | b | 2 | 1130 | 197 | 7.127584 | Fe+Pt | 54.0105 | 0.3766 | 0.5484 | 0.043 | 14.6734 | 0.3298 | 10.3982 | 0.2668 | 3.0409 | 0.0597 | 0.1869 | 0.055 | 3.7706 | 0.118 | 1.4915 | 0.1524 | 5.5099 | 0.1626 | 0.2156 | 0.0495 | 1.1673 | 0.1154 | 95.0132
M20-1130-5h-5 | b | 3 | 1130 | 197 | 7.127584 | Fe+Pt | 53.6891 | 0.3748 | 0.5419 | 0.0429 | 14.7863 | 0.3309 | 10.4939 | 0.2666 | 3.0748 | 0.0602 | 0.1758 | 0.0521 | 3.7798 | 0.1185 | 1.4896 | 0.1523 | 5.3435 | 0.1601 | 0.3083 | 0.056 | 1.3008 | 0.1193 | 94.9838
M20-1130-5h-5 | b | 4 | 1130 | 197 | 7.127584 | Fe+Pt | 53.7193 | 0.375 | 0.5744 | 0.0432 | 14.7822 | 0.3312 | 10.6937 | 0.2702 | 3.0962 | 0.0608 | 0.1951 | 0.0557 | 3.9116 | 0.1199 | 1.5827 | 0.1562 | 5.3744 | 0.1602 | 0.2197 | 0.0485 | 1.3132 | 0.1198 | 95.4625
M20-1130-5h-5 | b | 5 | 1130 | 197 | 7.127584 | Fe+Pt | 53.0424 | 0.3716 | 0.5262 | 0.0423 | 14.5079 | 0.3286 | 11.1159 | 0.2751 | 3.116 | 0.0604 | 0.1475 | 0.0543 | 3.8435 | 0.119 | 1.4339 | 0.1492 | 5.1963 | 0.1575 | 0.2166 | 0.0488 | 1.3352 | 0.1201 | 94.4814
M26-1130-2 | 14310_5 | 1 | 1130 | 194 | 7.127584 | AuPd | 70.6011 | 0.4578 | 0.7036 | 0.0467 | 11.6811 | 0.2834 | 0.0823 | 0.0511 | 0.4775 | 0.0261 | 0.0166 | 0.0418 | 1.1074 | 0.068 | 0.5146 | 0.0872 | 5.4605 | 0.1632 | 0.1889 | 0.0435 | 0.2388 | 0.0645 | 91.0724
M26-1130-2 | 14310_5 | 2 | 1130 | 194 | 7.127584 | AuPd | 70.1923 | 0.4559 | 0.6422 | 0.0448 | 11.7767 | 0.2849 | 0.1361 | 0.051 | 0.4955 | 0.0262 | 0.0089 | 0.0412 | 1.051 | 0.0665 | 0.5372 | 0.0893 | 5.4553 | 0.1633 | 0.0316 | 0.0313 | 0.1774 | 0.0638 | 90.5042
M26-1130-2 | 14310_5 | 3 | 1130 | 194 | 7.127584 | AuPd | 70.699 | 0.4585 | 0.6767 | 0.0456 | 11.8805 | 0.2861 | 0.1396 | 0.0499 | 0.4976 | 0.0264 | 0.0311 | 0.0417 | 1.0916 | 0.0664 | 0.5925 | 0.092 | 5.3582 | 0.1624 | 0.0116 | 0.0317 | 0.1865 | 0.0611 | 91.1649
M26-1130-2 | 14310_5 | 4 | 1130 | 194 | 7.127584 | AuPd | 70.2375 | 0.4561 | 0.6913 | 0.0459 | 11.88 | 0.2859 | 0.1017 | 0.0481 | 0.4854 | 0.0261 | 0.0044 | 0.0427 | 1.0452 | 0.0655 | 0.501 | 0.0866 | 5.3545 | 0.1618 | -0.0233 | 0.0313 | 0.2337 | 0.0684 | 90.5114
M26-1130-2 | 14310_5 | 5 | 1130 | 194 | 7.127584 | AuPd | 70.6447 | 0.4581 | 0.7348 | 0.0474 | 11.6766 | 0.2834 | 0.1185 | 0.0503 | 0.4816 | 0.0258 | 0.0189 | 0.042 | 1.0923 | 0.0663 | 0.6174 | 0.0948 | 5.4175 | 0.163 | 0.0361 | 0.0291 | 0.2155 | 0.0619 | 91.0539
M26-1130-3 | 141_417_069 | 1 | 1130 | 194 | 7.127584 | AuPd | 52.4985 | 0.3677 | 2.3725 | 0.0743 | 12.4664 | 0.3015 | 3.4183 | 0.1511 | 3.0222 | 0.0591 | -0.0077 | 0.0433 | 9.2083 | 0.1834 | 2.1138 | 0.1715 | 1.4907 | 0.0845 | 1.2624 | 0.096 | 1.0713 | 0.1139 | 88.9167
M26-1130-3 | 141_417_069 | 2 | 1130 | 194 | 7.127584 | AuPd | 51.7835 | 0.364 | 2.3955 | 0.0743 | 12.491 | 0.3016 | 3.6252 | 0.1544 | 2.922 | 0.0581 | 0.0011 | 0.0439 | 9.1338 | 0.1829 | 1.8938 | 0.1632 | 1.5168 | 0.0849 | 1.2198 | 0.0958 | 1.1001 | 0.1149 | 88.0826
M26-1130-3 | 141_417_069 | 3 | 1130 | 194 | 7.127584 | AuPd | 51.0208 | 0.3602 | 2.3987 | 0.0743 | 12.3297 | 0.2999 | 3.5023 | 0.1532 | 2.9178 | 0.0578 | 0.0286 | 0.044 | 9.0016 | 0.1814 | 2.0403 | 0.1694 | 1.5104 | 0.085 | 1.2798 | 0.0975 | 1.1226 | 0.1154 | 87.1526
M26-1130-3 | 141_417_069 | 4 | 1130 | 194 | 7.127584 | AuPd | 51.1346 | 0.3607 | 2.3224 | 0.0738 | 12.3368 | 0.3002 | 3.5303 | 0.1523 | 3.0205 | 0.0589 | 0 | 0.0461 | 9.0915 | 0.182 | 2.0111 | 0.1681 | 1.5193 | 0.0852 | 1.4469 | 0.1032 | 1.1094 | 0.1136 | 87.5228
M26-1130-3 | 141_417_069 | 5 | 1130 | 194 | 7.127584 | AuPd | 51.2455 | 0.3616 | 2.3906 | 0.0743 | 13.0049 | 0.3079 | 3.4447 | 0.1523 | 2.8914 | 0.058 | 0.0473 | 0.0458 | 8.9699 | 0.1811 | 2.0661 | 0.17 | 1.4649 | 0.0838 | 1.2577 | 0.0952 | 0.9776 | 0.1109 | 87.7606
M26-1130-4 | a | 1 | 1130 | 194 | 7.127584 | AuPd | 45.9324 | 0.337 | 0.5959 | 0.0432 | 22.695 | 0.4085 | 0.593 | 0.073 | 5.905 | 0.0799 | 0.0011 | 0.0404 | 11.4013 | 0.2054 | 0.4789 | 0.0868 | 1.1978 | 0.0763 | 0.2141 | 0.0475 | 0.9113 | 0.1038 | 89.9258
M26-1130-4 | a | 2 | 1130 | 194 | 7.127584 | AuPd | 46.3611 | 0.339 | 0.5809 | 0.0439 | 22.4183 | 0.4057 | 0.5838 | 0.073 | 5.8959 | 0.0799 | -0.021 | 0.0416 | 11.3359 | 0.2051 | 0.3307 | 0.0758 | 1.1647 | 0.0751 | 0.2944 | 0.052 | 1.0034 | 0.1066 | 89.9481
M26-1130-4 | a | 3 | 1130 | 194 | 7.127584 | AuPd | 46.3483 | 0.3389 | 0.5505 | 0.0425 | 22.0679 | 0.4025 | 0.5007 | 0.0698 | 5.944 | 0.0801 | 0.0144 | 0.0415 | 11.3853 | 0.2053 | 0.4257 | 0.0839 | 1.1249 | 0.0741 | 0.2253 | 0.0492 | 0.9758 | 0.1059 | 89.5628
M26-1130-4 | a | 4 | 1130 | 194 | 7.127584 | AuPd | 46.6173 | 0.3403 | 0.5605 | 0.0437 | 22.7766 | 0.4087 | 0.5555 | 0.0706 | 5.8868 | 0.0799 | 0.0331 | 0.0425 | 11.2004 | 0.2032 | 0.412 | 0.0809 | 1.2092 | 0.0758 | 0.2237 | 0.0488 | 0.9388 | 0.1046 | 90.4139
M26-1130-4 | a | 5 | 1130 | 194 | 7.127584 | AuPd | 46.0596 | 0.3374 | 0.5611 | 0.0428 | 22.1296 | 0.4032 | 0.5282 | 0.0723 | 5.919 | 0.0799 | 0.0155 | 0.0409 | 11.6085 | 0.2071 | 0.4501 | 0.0853 | 1.1115 | 0.0742 | 0.2621 | 0.0492 | 0.8909 | 0.1011 | 89.5361
M08-1200-5h-2 | 14310_5 | 1 | 1200 | 94 | 6.788866 | Fe | 55.6237 | 0.3686 | 0.4654 | 0.0411 | 9.0379 | 0.2612 | 23.6807 | 0.4235 | 0.379 | 0.0262 | 0.1874 | 0.0565 | 0.779 | 0.058 | 0.4991 | 0.0973 | 4.6324 | 0.1475 | -0.0435 | 0.0352 | 1.4869 | 0.1261 | 96.728
M08-1200-5h-2 | 14310_5 | 2 | 1200 | 94 | 6.788866 | Fe | 56.1363 | 0.371 | 0.4616 | 0.0413 | 9.7432 | 0.2711 | 23.4318 | 0.4207 | 0.3842 | 0.0268 | 0.1865 | 0.0562 | 0.7872 | 0.0582 | 0.3482 | 0.0859 | 4.5476 | 0.1461 | -0.0021 | 0.0321 | 1.4901 | 0.1273 | 97.5146
M08-1200-5h-2 | 14310_5 | 3 | 1200 | 94 | 6.788866 | Fe | 55.6697 | 0.3687 | 0.4991 | 0.0417 | 9.1728 | 0.2627 | 23.1179 | 0.418 | 0.3742 | 0.0267 | 0.1929 | 0.0559 | 0.7799 | 0.058 | 0.3885 | 0.0903 | 4.6196 | 0.1472 | -0.0152 | 0.0341 | 1.4835 | 0.1241 | 96.2829
M08-1200-5h-2 | 14310_5 | 4 | 1200 | 94 | 6.788866 | Fe | 56.0613 | 0.3706 | 0.4909 | 0.0412 | 9.2015 | 0.2634 | 23.5995 | 0.4226 | 0.3726 | 0.0266 | 0.1738 | 0.055 | 0.7485 | 0.0575 | 0.5183 | 0.1008 | 4.6134 | 0.1469 | -0.0131 | 0.0352 | 1.5271 | 0.1281 | 97.2938
M08-1200-5h-2 | 14310_5 | 5 | 1200 | 94 | 6.788866 | Fe | 55.8752 | 0.3697 | 0.5022 | 0.0421 | 9.3065 | 0.2651 | 23.4332 | 0.4198 | 0.3773 | 0.026 | 0.2413 | 0.0559 | 0.7457 | 0.0578 | 0.3298 | 0.087 | 4.6756 | 0.148 | -0.0037 | 0.0329 | 1.549 | 0.1291 | 97.0321
M08-1200-5h-3 | 141_417_069 | 1 | 1200 | 94 | 6.788866 | Fe | 36.7589 | 0.2778 | 1.7378 | 0.0638 | 8.8272 | 0.266 | 32.6166 | 0.5145 | 2.068 | 0.054 | 0.2689 | 0.0602 | 6.2531 | 0.1471 | 1.4075 | 0.1646 | 1.0461 | 0.0717 | 0.3138 | 0.0569 | 4.0829 | 0.1953 | 95.3808
M08-1200-5h-3 | 141_417_069 | 2 | 1200 | 94 | 6.788866 | Fe | 36.8399 | 0.278 | 1.7251 | 0.0638 | 8.9937 | 0.268 | 32.2805 | 0.5113 | 2.0582 | 0.0542 | 0.312 | 0.0615 | 6.1947 | 0.1465 | 1.3812 | 0.1627 | 1.0955 | 0.0727 | 0.2835 | 0.0539 | 4.1122 | 0.1945 | 95.2765
M08-1200-5h-3 | 141_417_069 | 3 | 1200 | 94 | 6.788866 | Fe | 36.9329 | 0.2786 | 1.6976 | 0.0631 | 8.7463 | 0.2647 | 32.602 | 0.5143 | 2.0871 | 0.0543 | 0.2669 | 0.0587 | 6.3285 | 0.148 | 1.495 | 0.1672 | 1.0627 | 0.0712 | 0.2631 | 0.0532 | 4.1036 | 0.1937 | 95.5857
M08-1200-5h-3 | 141_417_069 | 4 | 1200 | 94 | 6.788866 | Fe | 37.0016 | 0.2788 | 1.7547 | 0.0645 | 8.9066 | 0.2665 | 32.17 | 0.5106 | 2.0736 | 0.0539 | 0.3236 | 0.0607 | 6.2832 | 0.1474 | 1.4505 | 0.1663 | 1.0332 | 0.0706 | 0.2716 | 0.0531 | 4.2139 | 0.1961 | 95.4825
M08-1200-5h-3 | 141_417_069 | 5 | 1200 | 94 | 6.788866 | Fe | 36.8751 | 0.2785 | 1.7155 | 0.0642 | 8.6106 | 0.2627 | 32.1958 | 0.511 | 2.0457 | 0.0541 | 0.2651 | 0.0615 | 6.2812 | 0.1475 | 1.425 | 0.1649 | 1.0688 | 0.0718 | 0.3121 | 0.0548 | 4.0172 | 0.191 | 94.8121
M08-1200-5h-5 | b | 1 | 1200 | 94 | 6.788866 | Fe | 47.967 | 0.333 | 0.4028 | 0.0397 | 12.6758 | 0.3118 | 22.2756 | 0.4078 | 2.6219 | 0.0578 | 0.27 | 0.058 | 3.218 | 0.1078 | 1.3155 | 0.1502 | 4.4782 | 0.1442 | 0.0555 | 0.0325 | 2.2967 | 0.15 | 97.577
M08-1200-5h-5 | b | 2 | 1200 | 94 | 6.788866 | Fe | 48.1688 | 0.334 | 0.4191 | 0.0399 | 12.7142 | 0.3119 | 22.1746 | 0.4075 | 2.5275 | 0.057 | 0.2269 | 0.0559 | 3.175 | 0.1067 | 1.3804 | 0.1535 | 4.6041 | 0.1468 | 0.042 | 0.0376 | 2.3333 | 0.1502 | 97.7659
M08-1200-5h-5 | b | 3 | 1200 | 94 | 6.788866 | Fe | 48.3017 | 0.3344 | 0.3815 | 0.039 | 12.7599 | 0.3122 | 22.3875 | 0.4087 | 2.491 | 0.0566 | 0.2477 | 0.057 | 3.1315 | 0.1068 | 1.2953 | 0.1487 | 4.6868 | 0.1479 | 0.0285 | 0.0336 | 2.3665 | 0.1532 | 98.0779
M08-1200-5h-5 | b | 4 | 1200 | 94 | 6.788866 | Fe | 48.5799 | 0.3358 | 0.4187 | 0.0401 | 12.255 | 0.3062 | 22.3177 | 0.4088 | 2.5193 | 0.0567 | 0.2174 | 0.0583 | 3.2703 | 0.1092 | 1.2988 | 0.1506 | 4.7249 | 0.1483 | 0.0498 | 0.0323 | 2.4355 | 0.1533 | 98.0873
M08-1200-5h-5 | b | 5 | 1200 | 94 | 6.788866 | Fe | 48.5328 | 0.3355 | 0.4108 | 0.04 | 12.4918 | 0.3088 | 22.3744 | 0.4084 | 2.4709 | 0.0561 | 0.2613 | 0.0583 | 3.1212 | 0.1061 | 1.2896 | 0.149 | 4.643 | 0.1468 | 0.0264 | 0.0351 | 2.317 | 0.1496 | 97.9392
M15-1200-5h-1 | 15386 | 1 | 1200 | 96 | 6.788866 | Fe+Pt | 44.9985 | 0.3309 | 1.9707 | 0.0685 | 14.4454 | 0.3313 | 7.3088 | 0.2214 | 7.8692 | 0.0949 | 0.0207 | 0.0439 | 9.0124 | 0.1807 | 1.2884 | 0.1395 | 0.67 | 0.0585 | 0.6029 | 0.0699 | 2.2417 | 0.1501 | 90.4287
M15-1200-5h-1 | 15386 | 2 | 1200 | 96 | 6.788866 | Fe+Pt | 45.1096 | 0.3316 | 1.9808 | 0.0683 | 14.6487 | 0.3333 | 7.368 | 0.221 | 7.9015 | 0.0949 | 0.0381 | 0.0457 | 9.1679 | 0.1823 | 1.409 | 0.1467 | 0.6511 | 0.0583 | 0.6629 | 0.0724 | 2.2701 | 0.1524 | 91.2077
M15-1200-5h-1 | 15386 | 3 | 1200 | 96 | 6.788866 | Fe+Pt | 45.4313 | 0.3332 | 1.9782 | 0.0686 | 14.1801 | 0.3281 | 7.366 | 0.2214 | 7.9057 | 0.0951 | 0.037 | 0.0433 | 8.9338 | 0.1801 | 1.2504 | 0.1392 | 0.6432 | 0.058 | 0.5305 | 0.0667 | 2.2884 | 0.1518 | 90.5446
M15-1200-5h-1 | 15386 | 4 | 1200 | 96 | 6.788866 | Fe+Pt | 45.5582 | 0.3338 | 2.0635 | 0.0697 | 14.2417 | 0.3289 | 7.4414 | 0.2224 | 7.9241 | 0.0955 | 0.0218 | 0.0444 | 9.0617 | 0.1812 | 1.4702 | 0.149 | 0.6541 | 0.058 | 0.6249 | 0.0709 | 2.2564 | 0.1523 | 91.318
M15-1200-5h-1 | 15386 | 5 | 1200 | 96 | 6.788866 | Fe+Pt | 45.6281 | 0.3343 | 2.0251 | 0.0693 | 14.47 | 0.3315 | 7.3843 | 0.2215 | 7.8947 | 0.0951 | 0.0774 | 0.0468 | 9.1044 | 0.1816 | 1.3058 | 0.141 | 0.6777 | 0.0594 | 0.5712 | 0.0693 | 2.323 | 0.1531 | 91.4617
M15-1200-5h-2 | 14310_5 | 1 | 1200 | 96 | 6.788866 | Fe+Pt | 66.3911 | 0.4369 | 0.6606 | 0.0447 | 11.1753 | 0.2774 | 0.6371 | 0.0749 | 0.4925 | 0.0265 | 0.0166 | 0.0414 | 1.0711 | 0.0664 | 0.5012 | 0.0867 | 5.0536 | 0.1571 | 0.0166 | 0.0267 | 0.4728 | 0.0812 | 86.4885
M15-1200-5h-2 | 14310_5 | 2 | 1200 | 96 | 6.788866 | Fe+Pt | 67.1905 | 0.4409 | 0.681 | 0.0452 | 11.1752 | 0.2775 | 0.6742 | 0.0751 | 0.4865 | 0.0261 | 0.0011 | 0.0405 | 1.0125 | 0.0645 | 0.4643 | 0.0837 | 5.0681 | 0.1571 | 0.0061 | 0.0306 | 0.3925 | 0.0788 | 87.152
M15-1200-5h-2 | 14310_5 | 3 | 1200 | 96 | 6.788866 | Fe+Pt | 67.7738 | 0.4438 | 0.7064 | 0.0447 | 11.2179 | 0.2782 | 0.6483 | 0.076 | 0.5256 | 0.0264 | 0 | 0.0623 | 1.0024 | 0.0637 | 0.5229 | 0.0871 | 5.1493 | 0.1585 | -0.0155 | 0.0287 | 0.4501 | 0.0826 | 87.9812
M15-1200-5h-2 | 14310_5 | 4 | 1200 | 96 | 6.788866 | Fe+Pt | 67.687 | 0.4436 | 0.6475 | 0.0448 | 11.7117 | 0.2844 | 0.5821 | 0.0757 | 0.5141 | 0.0266 | 0.0089 | 0.0412 | 1.022 | 0.0648 | 0.5471 | 0.0899 | 5.1778 | 0.1589 | -0.0039 | 0.03 | 0.4016 | 0.0773 | 88.2959
M15-1200-5h-2 | 14310_5 | 5 | 1200 | 96 | 6.788866 | Fe+Pt | 67.1473 | 0.4406 | 0.6219 | 0.0442 | 11.2259 | 0.2782 | 0.5916 | 0.0715 | 0.5065 | 0.0265 | -0.0055 | 0.041 | 0.9491 | 0.0628 | 0.4905 | 0.0861 | 4.9635 | 0.156 | 0.0299 | 0.0305 | 0.7247 | 0.0944 | 87.2454
M15-1200-5h-3 | 141_417_069 | 2 | 1200 | 96 | 6.788866 | Fe+Pt | 50.4082 | 0.3569 | 2.1953 | 0.0715 | 11.4606 | 0.2913 | 7.8873 | 0.2297 | 2.6631 | 0.0565 | 0.0479 | 0.0457 | 8.2924 | 0.1735 | 2.4136 | 0.1878 | 1.6718 | 0.0881 | 1.2464 | 0.096 | 2.0009 | 0.1458 | 90.2875
M15-1200-5h-3 | 141_417_069 | 3 | 1200 | 96 | 6.788866 | Fe+Pt | 50.4564 | 0.3571 | 2.1766 | 0.0711 | 11.942 | 0.2968 | 7.6878 | 0.2265 | 2.7177 | 0.0568 | 0.0196 | 0.0422 | 8.4182 | 0.1752 | 2.267 | 0.1819 | 1.5905 | 0.0868 | 1.2534 | 0.0967 | 1.9588 | 0.144 | 90.488
M15-1200-5h-3 | 141_417_069 | 4 | 1200 | 96 | 6.788866 | Fe+Pt | 51.0353 | 0.3602 | 2.148 | 0.0708 | 12.2084 | 0.3004 | 7.9107 | 0.2309 | 2.7436 | 0.0572 | 0.0131 | 0.0429 | 8.4873 | 0.1753 | 2.1833 | 0.1794 | 1.6032 | 0.0873 | 1.1154 | 0.0919 | 2.0991 | 0.1476 | 91.5474
M15-1200-5h-3 | 141_417_069 | 5 | 1200 | 96 | 6.788866 | Fe+Pt | 51.2605 | 0.3613 | 2.1837 | 0.072 | 11.9681 | 0.2971 | 7.7666 | 0.2275 | 2.6886 | 0.0571 | 0.0479 | 0.0441 | 8.55 | 0.1764 | 2.4961 | 0.1896 | 1.5319 | 0.085 | 1.1778 | 0.0937 | 1.9411 | 0.1431 | 91.6123
M15-1200-5h-4 | a | 1 | 1200 | 96 | 6.788866 | Fe+Pt | 43.2182 | 0.3227 | 0.5133 | 0.0415 | 20.9925 | 0.395 | 4.5836 | 0.1746 | 5.3802 | 0.0775 | 0.0306 | 0.0433 | 10.2316 | 0.1935 | 0.3664 | 0.0812 | 1.0672 | 0.0726 | 0.2781 | 0.0509 | 2.0883 | 0.1472 | 88.75
M15-1200-5h-4 | a | 2 | 1200 | 96 | 6.788866 | Fe+Pt | 42.8527 | 0.3204 | 0.4848 | 0.0413 | 20.3689 | 0.3893 | 4.6028 | 0.1749 | 5.4421 | 0.0778 | 0.0449 | 0.0419 | 10.4127 | 0.195 | 0.3767 | 0.0815 | 1.0477 | 0.0715 | 0.1904 | 0.0463 | 2.0279 | 0.1429 | 87.8516
M15-1200-5h-4 | a | 3 | 1200 | 96 | 6.788866 | Fe+Pt | 42.5352 | 0.319 | 0.5061 | 0.0406 | 20.6331 | 0.3921 | 4.7234 | 0.177 | 5.4725 | 0.0781 | -0.0175 | 0.0427 | 10.3521 | 0.1946 | 0.3321 | 0.0783 | 1.0533 | 0.0703 | 0.1968 | 0.0459 | 2.0863 | 0.1446 | 87.8734
M15-1200-5h-4 | a | 4 | 1200 | 96 | 6.788866 | Fe+Pt | 41.378 | 0.3128 | 0.4626 | 0.0407 | 20.146 | 0.3874 | 4.7655 | 0.1784 | 5.4691 | 0.078 | 0.0262 | 0.0426 | 10.2937 | 0.1936 | 0.2998 | 0.0752 | 1.0695 | 0.0722 | 0.2006 | 0.0485 | 1.9761 | 0.1422 | 86.0871
M15-1200-5h-4 | a | 5 | 1200 | 96 | 6.788866 | Fe+Pt | 40.914 | 0.3106 | 0.4949 | 0.0418 | 20.3519 | 0.3895 | 4.9044 | 0.1803 | 5.4288 | 0.0779 | 0.0295 | 0.0445 | 10.2088 | 0.1935 | 0.361 | 0.0804 | 1.0237 | 0.0705 | 0.1753 | 0.0462 | 2.0946 | 0.142 | 85.9869
M15-1200-5h-5 | b | 1 | 1200 | 96 | 6.788866 | Fe+Pt | 55.3506 | 0.383 | 0.5983 | 0.0436 | 14.8052 | 0.3268 | 2.9917 | 0.1429 | 3.2912 | 0.0605 | 0.0253 | 0.0423 | 3.9476 | 0.1209 | 1.5713 | 0.1468 | 5.0346 | 0.1559 | 0.1714 | 0.0445 | 1.135 | 0.1127 | 88.9222
M15-1200-5h-5 | b | 2 | 1200 | 96 | 6.788866 | Fe+Pt | 55.7374 | 0.385 | 0.5918 | 0.0425 | 14.8823 | 0.3274 | 3.0669 | 0.144 | 3.2773 | 0.0605 | 0.0198 | 0.0431 | 3.8952 | 0.1201 | 1.4504 | 0.1425 | 4.9102 | 0.1537 | 0.2002 | 0.0441 | 1.0668 | 0.1115 | 89.0983
M15-1200-5h-5 | b | 3 | 1200 | 96 | 6.788866 | Fe+Pt | 55.9801 | 0.386 | 0.5657 | 0.0428 | 14.7944 | 0.3264 | 2.9864 | 0.142 | 3.301 | 0.0605 | 0.0033 | 0.0407 | 3.8899 | 0.1202 | 1.4796 | 0.1421 | 4.9203 | 0.1544 | 0.219 | 0.0486 | 1.1566 | 0.1145 | 89.2963
M15-1200-5h-5 | b | 4 | 1200 | 96 | 6.788866 | Fe+Pt | 56.0256 | 0.3862 | 0.5937 | 0.0434 | 14.6163 | 0.3244 | 3.0173 | 0.1426 | 3.3175 | 0.0609 | 0.0165 | 0.0417 | 4.0173 | 0.1222 | 1.5491 | 0.1464 | 4.8792 | 0.1532 | 0.2198 | 0.0505 | 1.2237 | 0.1171 | 89.476
M15-1200-5h-5 | b | 5 | 1200 | 96 | 6.788866 | Fe+Pt | 56.3462 | 0.3879 | 0.5836 | 0.0426 | 14.7887 | 0.326 | 3.0206 | 0.1434 | 3.1945 | 0.0597 | 0.0506 | 0.0418 | 3.9555 | 0.1214 | 1.3447 | 0.1381 | 5.0163 | 0.155 | 0.2687 | 0.0523 | 1.1243 | 0.1135 | 89.6937
M25-1200-1 | 15386 | 2 | 1200 | 150 | 6.788866 | AuPd | 46.6413 | 0.3396 | 2.0419 | 0.0698 | 15.0384 | 0.3346 | 3.502 | 0.1529 | 5.8994 | 0.0814 | -0.0165 | 0.0412 | 9.539 | 0.187 | 1.5378 | 0.1487 | 0.5963 | 0.0554 | 0.5591 | 0.068 | 0.4869 | 0.0847 | 85.8256
M25-1200-1 | 15386 | 3 | 1200 | 150 | 6.788866 | AuPd | 45.434 | 0.3334 | 2.0413 | 0.0699 | 14.6823 | 0.3311 | 3.8102 | 0.1584 | 6.361 | 0.0847 | 0.0099 | 0.043 | 9.2554 | 0.1834 | 1.5562 | 0.1494 | 0.6677 | 0.0589 | 0.638 | 0.0711 | 0.5785 | 0.0877 | 85.0345
M25-1200-1 | 15386 | 4 | 1200 | 150 | 6.788866 | AuPd | 45.5521 | 0.3339 | 2.0521 | 0.0702 | 14.9578 | 0.3337 | 3.4604 | 0.152 | 5.8456 | 0.0808 | 0.0253 | 0.0412 | 9.6367 | 0.1878 | 1.5278 | 0.1479 | 0.6529 | 0.0573 | 0.6041 | 0.0693 | 0.5753 | 0.0885 | 84.8901
M25-1200-4 | a | 1 | 1200 | 150 | 6.788866 | AuPd | 45.8072 | 0.3362 | 0.5363 | 0.041 | 21.2171 | 0.3948 | 1.3331 | 0.0995 | 5.5064 | 0.0775 | 0.0276 | 0.0414 | 11.1521 | 0.2028 | 0.367 | 0.0779 | 1.1109 | 0.0735 | 0.1911 | 0.0475 | 0.3898 | 0.0772 | 87.6387
M25-1200-4 | a | 2 | 1200 | 150 | 6.788866 | AuPd | 45.2031 | 0.333 | 0.4958 | 0.0415 | 21.3552 | 0.3959 | 1.3126 | 0.0985 | 5.4676 | 0.0772 | 0.011 | 0.042 | 11.2463 | 0.2036 | 0.3154 | 0.0757 | 1.0907 | 0.0728 | 0.2157 | 0.0489 | 0.4598 | 0.0816 | 87.1731
M25-1200-4 | a | 3 | 1200 | 150 | 6.788866 | AuPd | 44.5314 | 0.3296 | 0.5533 | 0.0431 | 21.4451 | 0.3973 | 1.4098 | 0.1009 | 5.4788 | 0.0774 | 0.0022 | 0.0423 | 11.1628 | 0.2028 | 0.3888 | 0.081 | 1.1249 | 0.0741 | 0.1679 | 0.0465 | 0.4474 | 0.079 | 86.7122
M25-1200-5 | b | 1 | 1200 | 150 | 6.788866 | AuPd | 58.0711 | 0.3969 | 0.5941 | 0.0433 | 15.2893 | 0.3304 | 0.3987 | 0.0657 | 3.3472 | 0.0605 | 0.0022 | 0.0412 | 4.0948 | 0.1232 | 1.4822 | 0.1408 | 5.1362 | 0.1576 | 0.2288 | 0.0454 | 0.2195 | 0.0708 | 88.8641
M25-1200-5 | b | 2 | 1200 | 150 | 6.788866 | AuPd | 58.1053 | 0.3972 | 0.605 | 0.0429 | 15.4935 | 0.3324 | 0.4938 | 0.0683 | 3.3344 | 0.0603 | 0.0044 | 0.0413 | 4.1496 | 0.1238 | 1.5434 | 0.1444 | 5.0328 | 0.156 | 0.3001 | 0.0494 | 0.2479 | 0.0671 | 89.3102
M25-1200-5 | b | 3 | 1200 | 150 | 6.788866 | AuPd | 59.011 | 0.4017 | 0.5757 | 0.0428 | 15.3916 | 0.3312 | 0.4714 | 0.068 | 3.3314 | 0.0604 | -0.0055 | 0.0424 | 4.1176 | 0.1238 | 1.5803 | 0.1453 | 5.1441 | 0.1578 | 0.2522 | 0.0475 | 0.2712 | 0.0702 | 90.141
M25-1200-5 | b | 4 | 1200 | 150 | 6.788866 | AuPd | 59.6066 | 0.4045 | 0.5794 | 0.043 | 15.333 | 0.3305 | 0.4633 | 0.069 | 3.2906 | 0.06 | -0.0044 | 0.0404 | 4.2265 | 0.1251 | 1.5732 | 0.1454 | 5.1057 | 0.1569 | 0.2293 | 0.048 | 0.2516 | 0.0676 | 90.6548
M25-1200-5 | b | 5 | 1200 | 150 | 6.788866 | AuPd | 60.321 | 0.4082 | 0.6327 | 0.0443 | 15.4269 | 0.3313 | 0.4814 | 0.0678 | 3.3457 | 0.0607 | 0.0155 | 0.0407 | 4.1577 | 0.1238 | 1.4983 | 0.1416 | 5.1061 | 0.1569 | 0.265 | 0.0483 | 0.2392 | 0.0659 | 91.4895
M10-1300-3h-2 | 14310_5 | 1 | 1300 | 96 | 6.357279 | Fe+Pt | 65.6885 | 0.3183 | 0.6447 | 0.045 | 11.0808 | 0.2833 | 12.5651 | 0.2937 | 0.7726 | 0.0325 | 0.6537 | 0.0761 | 1.0206 | 0.0646 | 0.4149 | 0.088 | 5.0529 | 0.1552 | 0.0475 | 0.033 | 1.8226 | 0.1376 | 99.7639
M10-1300-3h-2 | 14310_5 | 2 | 1300 | 96 | 6.357279 | Fe+Pt | 65.8462 | 0.3188 | 0.6194 | 0.0442 | 11.1608 | 0.2837 | 12.6129 | 0.2938 | 0.791 | 0.0329 | 0.6646 | 0.0763 | 0.9769 | 0.0634 | 0.4466 | 0.0922 | 4.9884 | 0.1545 | 0.0048 | 0.0297 | 1.8205 | 0.1378 | 99.9321
M10-1300-3h-2 | 14310_5 | 3 | 1300 | 96 | 6.357279 | Fe+Pt | 65.7916 | 0.3186 | 0.6544 | 0.0449 | 10.9701 | 0.2816 | 12.4539 | 0.2926 | 0.8015 | 0.0333 | 0.6441 | 0.0759 | 0.9993 | 0.0644 | 0.4584 | 0.0915 | 4.9037 | 0.1532 | 0.0283 | 0.0288 | 1.7038 | 0.135 | 99.4091
M10-1300-3h-2 | 14310_5 | 4 | 1300 | 96 | 6.357279 | Fe+Pt | 65.2718 | 0.3172 | 0.6672 | 0.0451 | 11.0693 | 0.2829 | 12.2978 | 0.2908 | 0.8021 | 0.033 | 0.6835 | 0.0737 | 1.0605 | 0.0657 | 0.4597 | 0.0912 | 5.0566 | 0.1553 | 0.0059 | 0.0327 | 1.9041 | 0.1394 | 99.2785
M10-1300-3h-2 | 14310_5 | 5 | 1300 | 96 | 6.357279 | Fe+Pt | 65.5859 | 0.3179 | 0.6213 | 0.0447 | 10.9175 | 0.281 | 12.4412 | 0.292 | 0.8392 | 0.0333 | 0.6732 | 0.0771 | 1.0107 | 0.0641 | 0.4389 | 0.0896 | 5.2341 | 0.1583 | -0.0219 | 0.0353 | 1.7231 | 0.1348 | 99.4632
M10-1300-3h-3 | 141_417_069 | 1 | 1300 | 96 | 6.357279 | Fe+Pt | 47.4046 | 0.2671 | 2.1047 | 0.0699 | 11.2595 | 0.2927 | 18.8618 | 0.3692 | 2.5985 | 0.0573 | 0.5922 | 0.0744 | 7.9043 | 0.1675 | 1.8049 | 0.1743 | 1.2707 | 0.077 | 0.6082 | 0.0704 | 4.5274 | 0.2047 | 98.9368
M10-1300-3h-3 | 141_417_069 | 2 | 1300 | 96 | 6.357279 | Fe+Pt | 47.6856 | 0.268 | 2.0043 | 0.0686 | 11.4231 | 0.2949 | 18.9237 | 0.3706 | 2.6086 | 0.0576 | 0.6278 | 0.0765 | 8.02 | 0.1687 | 1.835 | 0.1758 | 1.2365 | 0.0774 | 0.656 | 0.0728 | 4.5986 | 0.2079 | 99.6192
M10-1300-3h-3 | 141_417_069 | 3 | 1300 | 96 | 6.357279 | Fe+Pt | 47.5643 | 0.2675 | 2.0438 | 0.0689 | 11.4411 | 0.2949 | 18.5439 | 0.3654 | 2.6677 | 0.0579 | 0.6616 | 0.0775 | 7.8008 | 0.1665 | 1.8858 | 0.1773 | 1.2775 | 0.0786 | 0.6832 | 0.0713 | 4.5551 | 0.2089 | 99.1248
M10-1300-3h-3 | 141_417_069 | 4 | 1300 | 96 | 6.357279 | Fe+Pt | 47.5407 | 0.2675 | 2.0673 | 0.0698 | 11.5305 | 0.2958 | 18.7523 | 0.3679 | 2.6669 | 0.0578 | 0.6173 | 0.0748 | 7.8707 | 0.1674 | 1.8289 | 0.1738 | 1.325 | 0.0791 | 0.7253 | 0.076 | 4.4711 | 0.2051 | 99.396
M10-1300-3h-3 | 141_417_069 | 5 | 1300 | 96 | 6.357279 | Fe+Pt | 47.4299 | 0.2671 | 2.0507 | 0.0689 | 11.3951 | 0.2941 | 18.6181 | 0.3667 | 2.6518 | 0.0578 | 0.5975 | 0.0727 | 7.89 | 0.1671 | 1.7456 | 0.1711 | 1.3359 | 0.0793 | 0.7637 | 0.0788 | 4.5769 | 0.2062 | 99.0552
M12-1300-3h-4 | a | 1 | 1300 | 150 | 6.357279 | Fe+Pt | 43.3574 | 0.257 | 0.4734 | 0.0415 | 20.302 | 0.3911 | 11.9647 | 0.2855 | 5.3813 | 0.079 | 0.6611 | 0.0778 | 10.4451 | 0.194 | 0.3833 | 0.0868 | 1.026 | 0.0704 | 0.0547 | 0.0393 | 5.2115 | 0.219 | 99.2605
M12-1300-3h-4 | a | 2 | 1300 | 150 | 6.357279 | Fe+Pt | 43.1605 | 0.2563 | 0.4762 | 0.042 | 20.6877 | 0.3948 | 11.8226 | 0.2834 | 5.3015 | 0.0783 | 0.6668 | 0.077 | 10.3955 | 0.1935 | 0.372 | 0.0836 | 1.0162 | 0.0704 | 0.0682 | 0.0358 | 5.3873 | 0.2217 | 99.3545
M281200 a-1 | 15386 | 1 | 1200 | 70 | 6.788866 | Graphite | 43.6431 | 0.2745 | 2.17905 | 0.0668 | 13.1945 | 0.4014 | 16.4819 | 0.4703 | 6.8554 | 0.0598 |  |  | 8.9325 | 0.1436 | 1.237 | 0.0914 | 0.5383 | 0.06914 |  |  |  |  | 93.06175
M281200 a-1 | 15386 | 2 | 1200 | 70 | 6.788866 | Graphite | 42.4921 | 0.2598 | 2.05088 | 0.0446 | 12.8215 | 0.283 | 16.5431 | 0.5131 | 6.7954 | 0.0953 |  |  | 8.9025 | 0.058 | 1.3293 | 0.0899 | 0.5762 | 0.04597 |  |  |  |  | 91.51098
M281200 a-1 | 15386 | 3 | 1200 | 70 | 6.788866 | Graphite | 43.0921 | 0.245 | 2.30723 | 0.0695 | 13.2256 | 0.3303 | 16.2984 | 0.5146 | 6.8254 | 0.0898 |  |  | 8.9625 | 0.1806 | 1.2832 | 0.1407 | 0.5562 | 0.05933 |  |  |  |  | 92.55063
M281200 a-1 | 15386 | 4 | 1200 | 70 | 6.788866 | Graphite | 42.7921 | 0.2424 | 2.14905 | 0.0452 | 13.0184 | 0.2475 | 16.7267 | 0.4644 | 6.6646 | 0.0777 |  |  | 8.7369 | 0.1254 | 1.2682 | 0.0899 | 0.5941 | 0.07397 |  |  |  |  | 91.95005
M281200 a-1 | 15386 | 5 | 1200 | 70 | 6.788866 | Graphite | 41.9412 | 0.4252 | 2.209 | 0.0406 | 13.4536 | 0.3137 | 16.0537 | 0.4074 | 6.9862 | 0.0584 |  |  | 9.1281 | 0.1474 | 1.2982 | 0.161 | 0.5662 | 0.04557 |  |  |  |  | 91.6362 | 92.141922
M291250 a-1 | 15386 | 1 | 1250 | 24 | 6.565988 | Graphite | 45.5323 | 0.3331 | 1.6887 | 0.070335 | 13.411 | 0.3854 | 16.82 | 0.5105 | 7.0491 | 0.055413 |  |  | 9.9058 | 0.1796 | 1.1911 | 0.145495 | 0.5727 | 0.0739 |  |  |  |  | 96.1707
M291250 a-1 | 15386 | 2 | 1250 | 24 | 6.565988 | Graphite | 46.7459 | 0.3178 | 1.4916 | 0.041296 | 13.1238 | 0.3225 | 16.6434 | 0.5245 | 7.1746 | 0.097653 |  |  | 10.2373 | 0.186 | 1.1682 | 0.081988 | 0.5449 | 0.1568 |  |  |  |  | 97.1297
M291250 a-1 | 15386 | 3 | 1250 | 24 | 6.565988 | Graphite | 46.1459 | 0.3702 | 1.553 | 0.03949 | 13.6264 | 0.4096 | 16.8511 | 0.4089 | 7.3 | 0.076606 |  |  | 10.0091 | 0.1072 | 1.22401 | 0.114806 | 0.5976 | 0.161 |  |  |  |  | 97.30711
M291250 a-1 | 15386 | 4 | 1250 | 24 | 6.565988 | Graphite | 47.3595 | 0.2221 | 1.6176 | 0.041885 | 13.5546 | 0.2716 | 16.4461 | 0.497 | 7.2891 | 0.062162 |  |  | 10.1178 | 0.0625 | 1.1079 | 0.165995 | 0.6341 | 0.0581 |  |  |  |  | 98.1267
M291250 a-1 | 15386 | 5 | 1250 | 24 | 6.565988 | Graphite | 46.4459 | 0.0856 | 1.6079 | 0.042601 | 13.6982 | 0.2958 | 17.079 | 0.457 | 7.3873 | 0.078845 |  |  | 10.1015 | 0.1546 | 1.2368 | 0.132891 | 0.6019 | 0.078 |  |  |  |  | 98.1585 | 97.378542

## Zircons_Filt
Experiment | Repeat | Label | Date | Si29_CPS | Si29_CPS_Int2SE | Na23_CPS | Na23_CPS_2SE | Fe56_CPS | Fe56_CPS_2SE | Fe57_CPS | Fe57_CPS_2SE | Al27 ppm | Al27 ppm 2SE | Al LOD | P31 ppm | P 2SE | P LOD | Zr91 ppm | Zr91ppm 2SE | Zr LOD | Lu175_CPS | Lu175_CPS_2SE | Lu LOD | Hf178_CPS | Hf178_CPS_Int2SE | Hf LOD |  | Experiment | Al27 ppm_wmean | Al27 ppm_wstd | Al27 ppm_avg_2SE | Zr91 wt%_wmean | Zr91 wt%_wstd | Zr91 wt%_avg_2SE
M06-1050-5h-1 | 2 | 016SMPL.d | 2021-10-11 | 358000 | 25000 | -290 | 600 |  |  | 210 | 210 | 319 | 21 | 5.2 | 1360 | 520 |  | 589000 | 59000 | 0.59 | 87800 | 4600 |  |  |  |  | 0 | M03-1100-5h-1 | 470.5012 | 80.95235 | 67 | 52.56458 | 6.588436 | 10.25
M06-1050-5h-1 | 3 | 017SMPL.d | 2021-10-11 | 323000 | 15000 | 2400 | 1100 |  |  | 450 | 330 | 341 | 28 | 6.6 | 360 | 710 |  | 542000 | 44000 | 0.58 | 113000 | 11000 |  |  |  |  | 1 | M06_1 | 387.6552 | 74.67065 | 32.4 | 55.50301 | 2.620166 | 5.42
M06-1050-5h-1 | 1 | 005SMPL.d | 2021-10-11 | 432000 | 43000 | 0 | 1000 |  |  | -780 | 490 | 480 | 46 | 6.2 | 2700 | 1200 |  | 648000 | 92000 | 0.7 | 205000 | 18000 |  |  |  |  | 2 | M06_1_60 | 326.92 | 10.56 | 24.5 | 55.87975 | 2.252391 | 5.15
M06-1050-5h-1 | 2 | 007SMPL.d | 2021-10-11 | 372000 | 55000 | 2600 | 1500 |  |  | 140000 | 120000 | 512 | 74 | 7.5 | -200 | 1200 |  | 600000 | 140000 | 0.8 | 253000 | 54000 |  |  |  |  | 3 | M06_1_70 | 476.5576 | 26.92714 | 65 | 60.46495 | 3.511094 | 10.5
M06-1050-5h-1 | 3 | 009SMPL.d | 2021-10-11 | 522000 | 61000 | 3100 | 1700 |  |  | 1300 | 790 | 431 | 75 | 7 | 10490 | 910 |  | 571000 | 83000 | 0.63 | 52000 | 3800 |  |  |  |  | 4 | M07_1 | 528.3145 | 148.1189 | 46 | 56.11889 | 4.419325 | 3.888889
M06-1050-5h-1 | 1 | 004SMPL | 2021-10-21 | 408000 | 29000 | 600 | 1000 | 14000 | 14000 | -20 | 240 | 336 | 24 | 7.8 | 1450 | 510 |  | 553000 | 38000 | 0.51 | 59100 | 7200 |  | 658000 | 51000 |  | 5 | M07_2 | 197 | 2.842171e-14 | 24 | 107 | 0 | 18
M06-1050-5h-1 | 2 | 005SMPL | 2021-10-21 | 430000 | 31000 | -550 | 930 | 750000 | 950000 | 18000 | 22000 | 466 | 49 | 10 | 2150 | 650 |  | 550000 | 64000 | 0.68 | 158000 | 13000 |  | 672000 | 65000 |  | 6 | M07_3 | 431.4071 | 54.03006 | 32.5 | 64.12523 | 3.622682 | 4.683333
M06-1050-5h-1 | 3 | 006SMPL | 2021-10-21 | 391000 | 19000 | 1800 | 1200 | 4000000 | 1700000 | 97000 | 42000 | 472 | 27 | 8.8 | 2430 | 550 |  | 559000 | 54000 | 0.62 | 136200 | 9400 |  | 617000 | 68000 |  | 7 | M07_4 | 408.9965 | 22.38556 | 33.5 | 56.40098 | 3.53965 | 4.516667
M06-1050-5h-1 | 4 | 007SMPL | 2021-10-21 | 301000 | 20000 | 1340 | 910 | 33000 | 14000 | 840 | 310 | 296 | 28 | 8.4 | 2260 | 400 |  | 629000 | 72000 | 0.69 | 42400 | 3600 |  | 483000 | 45000 |  | 8 | M08-1200-5h-3 | 414.9046 | 67.66928 | 70 | 67.76986 | 5.60548 | 24.16667
M06-1050-5h-1 | 5 | 008SMPL | 2021-10-21 | 367000 | 18000 | 2300 | 990 | 170000 | 180000 | 2000 | 1700 | 455 | 34 | 8.3 | 2280 | 400 |  | 531000 | 43000 | 0.62 | 114000 | 17000 |  | 553000 | 44000 |  | 9 | M08_2 | 209.4655 | 25.44939 | 25.33333 | 65.8684 | 3.084075 | 12.26667
M07-1100-5h-1 | 1 | 037SMPL.d | 2021-10-11 | 282000 | 18000 | 40 | 460 |  |  | 70 | 170 | 493 | 28 | 5.6 | 830 | 400 |  | 571000 | 41000 | 0.73 | 24100 | 1700 |  |  |  |  | 10 | M08_5 | 360.1026 | 57.90831 | 71.5 | 70.84 | 5.701135 | 18.32
M07-1100-5h-1 | 2 | 038SMPL.d | 2021-10-11 | 213000 | 12000 | 70 | 330 |  |  | -37 | 97 | 524 | 33 | 5.7 | 1380 | 270 |  | 481000 | 30000 | 0.53 | 26200 | 2300 |  |  |  |  | 11 | M09_1 | 275.0479 | 31.12861 | 32.4 | 46.3012 | 4.013807 | 5.153333
M07-1100-5h-1 | 3 | 039SMPL.d | 2021-10-11 | 256000 | 18000 | 60 | 420 |  |  | 6800 | 5000 | 482 | 30 | 5.9 | 1530 | 320 |  | 588000 | 54000 | 0.56 | 23600 | 1600 |  |  |  |  | 12 | M09_3 | 284.3774 | 58.21576 | 59.69231 | 61.97774 | 13.89279 | 16.58462
M07-1100-5h-1 | 2 | 011SMPL | 2021-10-21 | 407000 | 25000 | 50 | 730 | 7800 | 8800 | 220 | 130 | 356 | 27 | 5.7 | 1750 | 400 |  | 533000 | 41000 | 0.41 | 14800 | 1300 |  | 700000 | 56000 |  | 14 | M09_5 | 353.9684 | 54.82546 | 53.66667 | 83.45219 | 4.850983 | 17
M07-1100-5h-1 | 3 | 012SMPL | 2021-10-21 | 382000 | 20000 | 130 | 650 | 28000 | 14000 | 590 | 310 | 586 | 46 | 6.7 | 1910 | 390 |  | 548000 | 30000 | 0.44 | 41200 | 6400 |  | 654000 | 45000 |  | 15 | M10_2 | 184.3237 | 37.99512 | 28.41667 | 69.92826 | 9.710531 | 10.6
M07-1100-5h-1 | 4 | 014SMPL | 2021-10-21 | 442000 | 27000 | -800 | 1100 | -60000 | 13000 | 180 | 200 | 712 | 44 | 8.1 | 2640 | 650 |  | 595000 | 34000 | 0.55 | 48800 | 3600 |  | 773000 | 34000 |  | 16 | M10_3 | 470.7373 | 37.87588 | 42.75 | 46.81292 | 4.37798 | 4.75
M07-1100-5h-1 | 5 | 015SMPL | 2021-10-21 | 453000 | 31000 | 220 | 880 | -30000 | 15000 | 90 | 300 | 775 | 64 | 8.5 | 2460 | 860 |  | 626000 | 51000 | 0.62 | 64500 | 3700 |  | 834000 | 39000 |  | 17 | M12_4 | 472.9498 | 47.70249 | 56.66667 | 70.08145 | 3.368967 | 10.5
M07-1100-5h-3 | 2 | 023SMPL | 2021-10-21 | 315000 | 32000 | -300 | 1800 | 12000 | 18000 | -150 | 280 | 465 | 34 | 18 | 3710 | 780 |  | 665000 | 61000 | 0.7 | 150000 | 15000 |  | 725000 | 34000 |  | 19 | M15_1 | 440.6445 | 63.97587 | 54.57143 | 61.05224 | 9.684232 | 8.321429
M07-1100-5h-3 | 3 | 024SMPL | 2021-10-21 | 317000 | 29000 | 300 | 1500 | 14000 | 12000 | 290 | 330 | 429 | 28 | 19 | 3000 | 1200 |  | 654000 | 63000 | 0.89 | 185000 | 11000 |  | 730000 | 60000 |  | 20 | M15_3 | 340.5844 | 56.98465 | 39.5 | 55.06776 | 7.705699 | 6.341667
M07-1100-5h-3 | 4 | 025SMPL | 2021-10-21 | 330000 | 16000 | 300 | 1100 | -2500 | 9600 | 100 | 130 | 369 | 20 | 12 | 2840 | 470 |  | 589000 | 38000 | 0.64 | 109400 | 7300 |  | 603000 | 41000 |  | 21 | M15_4 | 569.3833 | 42.27835 | 79.33333 | 56.40709 | 7.072128 | 8.05
M07-1100-5h-3 | 5 | 026SMPL | 2021-10-21 | 310000 | 19000 | 0 | 1300 | -30000 | 11000 | 10 | 250 | 459 | 27 | 15 | 3350 | 570 |  | 629000 | 41000 | 0.76 | 105900 | 6400 |  | 649000 | 31000 |  | 22 | M15_5 | 338.9518 | 48.1441 | 83.5 | 73.40492 | 5.852617 | 16.175
M07-1100-5h-3 | 6 | 027SMPL | 2021-10-21 | 293000 | 23000 | -100 | 1500 | 200 | 6600 | -10 | 290 | 547 | 42 | 19 | 3220 | 590 |  | 700000 | 42000 | 0.68 | 154000 | 16000 |  | 655000 | 35000 |  | 23 | M17_1 | 153.0854 | 16.89754 | 17.41765 | 51.30902 | 5.093812 | 5.211765
M07-1100-5h-3 | 7 | 028SMPL | 2021-10-21 | 303000 | 29000 | -800 | 1200 | 90000 | 22000 | 450 | 290 | 483 | 44 | 19 | 2450 | 770 |  | 642000 | 36000 | 0.9 | 118600 | 8300 |  | 691000 | 55000 |  | 24 | M17_5 | 127.1869 | 25.24871 | 19.38462 | 63.77156 | 7.070226 | 12.56923
M07-1100-5h-4 | 1 | 030SMPL | 2021-10-21 | 376000 | 39000 | 0 | 1200 | 220000 | 140000 | 2900 | 1800 | 432 | 36 | 10 | 510 | 340 |  | 517000 | 52000 | 0.5 | 94000 | 12000 |  | 606000 | 57000 |  | 25 | M19_1 | 154.5234 | 15.06202 | 12.35556 | 49.51603 | 4.055472 | 3.533333
M07-1100-5h-4 | 2 | 033SMPL | 2021-10-21 | 303000 | 29000 | -600 | 1900 | 15000 | 16000 | 310 | 380 | 387 | 31 | 21 | 1180 | 970 |  | 606000 | 61000 | 0.96 | 91900 | 8500 |  | 582000 | 42000 |  | 26 | M19_2 | 73.79396 | 18.38579 | 10.47778 | 66.2285 | 5.653915 | 7.333333
M07-1100-5h-4 | 3 | 034SMPL | 2021-10-21 | 295000 | 19000 | 320 | 820 | 112000 | 86000 | 1600 | 1300 | 436 | 26 | 14 | 490 | 380 |  | 542000 | 28000 | 0.93 | 71300 | 5800 |  | 550000 | 44000 |  | 27 | M19_5 | 111.1465 | 10.03528 | 12.14444 | 53.13324 | 6.795124 | 7.1
M07-1100-5h-4 | 4 | 035SMPL | 2021-10-21 | 277000 | 50000 | 300 | 4600 | 14000 | 20000 | -230 | 480 | 395 | 33 | 24 | 750 | 970 |  | 553000 | 45000 | 1.9 | 80400 | 6600 |  | 601000 | 81000 |  | 28 | M20_expt1 | 419.7853 | 108.3627 | 67.38436 | 43.73334 | 3.869605 | 6.343679
M07-1100-5h-4 | 5 | 036SMPL | 2021-10-21 | 284000 | 19000 | -1200 | 1100 | 4300 | 9000 | -10 | 200 | 414 | 42 | 14 | 580 | 450 |  | 628000 | 41000 | 1.3 | 91500 | 7600 |  | 569000 | 36000 |  | 29 | M20_expt3 | 414.3906 | 25.66774 | 108.1081 | 75.3907 | 7.96928 | 22.65813
M07-1100-5h-4 | 6 | 037SMPL | 2021-10-21 | 378000 | 22000 | -200 | 1000 | 50000 | 11000 | -10 | 170 | 382 | 33 | 11 | 850 | 460 |  | 567000 | 44000 | 0.75 | 114000 | 11000 |  | 646000 | 46000 |  | 30 | M25-1200-1 | 384.9461 | 24.56717 | 75.66667 | 75.66982 | 7.398309 | 12.98333
M08-1200-5h-3 | 1 | Sample_3_1 | 2021-09-16 | 404000 | 52000 | 50 | 400 | -900 | 5900 | -40 | 110 | 370 | 41 | 3.4 | 1790 | 410 |  | 680000 | 140000 | 0.65 | 41200 | 6900 |  |  |  |  | 31 | M25-1200-4 | 436.4158 | 46.59118 | 84.8 | 65.26662 | 8.934537 | 12.4
M08-1200-5h-3 | 2 | Sample_3_2 | 2021-09-16 | 452000 | 57000 | 730 | 440 | -5100 | 6100 | 170 | 130 | 487 | 60 | 3.1 | 2110 | 530 |  | 720000 | 160000 | 0.28 | 71000 | 10000 |  |  |  |  | 32 | M25-1200-5 | 179.0414 | 37.94836 | 40 | 55.56983 | 10.42204 | 13.36667
M08-1200-5h-3 | 3 | Sample_3_3 | 2021-09-16 | 358000 | 42000 | 0 | 410 | 2800 | 5800 | 50 | 110 | 374 | 41 | 3.9 | 2380 | 380 |  | 620000 | 110000 | 0.6 | 41100 | 5900 |  |  |  |  | 33 | M26-1130-3 | 154.5571 | 13.0856 | 18.8 | 49.00688 | 3.692897 | 5.98
M08-1200-5h-3 | 4 | Sample_3_4 | 2021-09-16 | 354000 | 59000 | -260 | 680 | 1200 | 9300 | -130 | 150 | 431 | 54 | 4 | 2110 | 570 |  | 720000 | 190000 | 0.5 | 41400 | 6700 |  |  |  |  | 34 | M26-1130-4 | 439.9682 | 48.33694 | 75.6 | 61.01484 | 5.876434 | 11.9
M08-1200-5h-3 | 6 | Sample_3_6 | 2021-09-16 | 527000 | 86000 | -570 | 860 | -10000 | 11000 | -70 | 180 | 485 | 84 | 4 | 2040 | 930 |  | 780000 | 310000 | 0.41 | 65000 | 12000 |  |  |  |  | 36 | M28-AlZr03 | 555.6142 | 66.15587 | 90 | 70.36916 | 15.35199 | 17.825
M09-1100-5h-1 | 1 | 005SMPL | 2021-11-15 | 261000 | 17000 | 300 | 600 | 1000 | 4100 | -40 | 100 | 306 | 28 | 4.5 | 143 | 18 | 27 | 461000 | 32000 | 0.89 | 1161 | 83 | 0.055 | 8830 | 550 | 0.12 | 37 | M29_AlZr04 | 467.7601 | 56.23417 | 92.42857 | 69.9736 | 12.02601 | 23.4
M09-1100-5h-1 | 2 | 006SMPL | 2021-11-15 | 244000 | 16000 | -330 | 550 | 900 | 4100 | -89 | 99 | 322 | 24 | 4 | 118 | 16 | 27 | 466000 | 31000 | 0.55 | 1072 | 87 | 0.085 | 8810 | 520 | 0.13
M09-1100-5h-1 | 3 | 007SMPL | 2021-11-15 | 281000 | 18000 | 240 | 670 | -3500 | 4400 | -80 | 110 | 289 | 28 | 4.7 | 91 | 17 | 24 | 527000 | 38000 | 0.76 | 727 | 59 | 0.048 | 9380 | 660 | 0.12
M09-1100-5h-1 | 4 | 008SMPL | 2021-11-15 | 237000 | 17000 | -230 | 540 | -2000 | 4100 | 0 | 100 | 317 | 26 | 5 | 110 | 20 | 27 | 467000 | 30000 | 0.78 | 983 | 94 | 0.089 | 9190 | 620 | 0.078
M09-1100-5h-1 | 5 | 009SMPL | 2021-11-15 | 260000 | 20000 | 210 | 510 | 200 | 4100 | 60 | 100 | 271 | 18 | 4.7 | 93 | 16 | 27 | 477000 | 34000 | 0.27 | 739 | 37 | 0.057 | 8700 | 520 | 0.23
M09-1100-5h-1 | 6 | 010SMPL | 2021-11-15 | 272000 | 20000 | 190 | 590 | 600 | 4400 | -75 | 97 | 269 | 23 | 4.7 | 105 | 16 | 27 | 467000 | 28000 | 0.63 | 614 | 43 | 0.061 | 9110 | 530 | 0.2
M09-1100-5h-1 | 7 | 011SMPL | 2021-11-15 | 266000 | 19000 | 110 | 510 | -4400 | 4000 | -45 | 89 | 247 | 17 | 4 | 128 | 17 | 25 | 453000 | 27000 | 0.78 | 676 | 40 | 0.066 | 8820 | 540 | 0.14
M09-1100-5h-1 | 8 | 012SMPL | 2021-11-15 | 310000 | 22000 | -110 | 490 | -5000 | 3900 | -55 | 96 | 236 | 18 | 4.1 | 125 | 17 | 20 | 461000 | 29000 | 0.4 | 402 | 32 | 0.07 | 8250 | 580 | 0.09
M09-1100-5h-1 | 9 | 013SMPL | 2021-11-15 | 294000 | 21000 | -230 | 530 | 400 | 4500 | -13 | 88 | 304 | 23 | 4 | 127 | 17 | 24 | 473000 | 35000 | 0.61 | 877 | 61 | 0.063 | 8800 | 620 | 0.13
M09-1100-5h-1 | 10 | 014SMPL | 2021-11-15 | 292000 | 21000 | 0 | 570 | -2300 | 4000 | 96 | 94 | 286 | 19 | 4.4 | 113 | 16 | 23 | 462000 | 31000 | 0.65 | 837 | 43 | 0.048 | 8610 | 560 | 0.16
M09-1100-5h-1 | 11 | [10 empty] | 411 | 79 | 6.1 | 253 | 78 | 74 | 860000 | 180000 | 0.76 | 535 | 98 | 0.25 | 17500 | 2100 | 1.1
M09-1100-5h-1 | 12 | [10 empty] | 266 | 59 | 6.1 | 142 | 36 | 61 | 555000 | 95000 | 1.9 | 465 | 66 | 0.21 | 16000 | 2100 | 0.78
M09-1100-5h-1 | 13 | [10 empty] | 232 | 30 | 7.2 | 311 | 67 | 65 | 345000 | 57000 |  | 630 | 110 | 0.25 | 8400 | 1400 | 0.85
M09-1100-5h-1 | 14 | [10 empty] | 301 | 53 | 7.1 | 239 | 58 | 67 | 442000 | 71000 | 2.1 | 990 | 160 | 0.2 | 9800 | 1400 | 0.89
M09-1100-5h-1 | 15 | [10 empty] | 233 | 41 | 8.7 | 260 | 95 | 83 | 342000 | 55000 | 0.99 | 670 | 130 | 0.29 | 8100 | 1400 | 0.91
M09-1100-5h-3 | 1 | 017SMPL | 2021-11-15 | 412000 | 84000 | 200 | 1700 | 10000 | 13000 | -300 | 1100 | 350 | 110 | 7.7 | 280 | 130 | 41 | 620000 | 250000 | 1.1 | 1270 | 530 | 0.11 | 12300 | 6900 | 0.28
M09-1100-5h-3 | 2 | 018SMPL | 2021-11-15 | 458000 | 62000 | -300 | 1800 | 30000 | 11000 | 60 | 270 | 324 | 71 | 4.9 | 270 | 55 | 28 | 800000 | 200000 | 0.69 | 1360 | 310 | 0.077 | 13000 | 2400 | 0.17
M09-1100-5h-3 | 3 | 019SMPL | 2021-11-15 | 458000 | 61000 | -1100 | 1400 | -40000 | 10000 | 290 | 400 | 406 | 89 | 5.6 | 223 | 36 | 30 | 860000 | 240000 | 1.1 | 1740 | 380 | 0.076 | 14900 | 3800 | 0.21
M09-1100-5h-3 | 5 | 021SMPL | 2021-11-15 | 302000 | 19000 | -250 | 520 | 1200 | 3700 | 47 | 96 | 232 | 19 | 4 | 216 | 18 | 19 | 520000 | 36000 | 0.72 | 777 | 66 | 0.043 | 9920 | 780 | 0.091
M09-1100-5h-3 | 6 | 022SMPL | 2021-11-15 | 409000 | 37000 | 1000 | 1200 | -4600 | 6400 | 150 | 250 | 292 | 33 | 4.9 | 237 | 35 | 28 | 700000 | 110000 | 0.82 | 1910 | 250 | 0.076 | 12900 | 1600 | 0.14
M09-1100-5h-3 | 7 | 023SMPL | 2021-11-15 | 426000 | 44000 | -200 | 1500 | -4200 | 5900 | -160 | 210 | 403 | 95 | 6 | 240 | 67 | 30 | 830000 | 160000 | 1 | 1360 | 330 | 0.032 | 13400 | 3200 | 0.19
M09-1100-5h-3 | 8 | 024SMPL | 2021-11-15 | 460000 | 84000 | -1000 | 2700 | 19000 | 22000 | 20 | 250 | 278 | 77 | 6.2 | 267 | 59 | 31 | 640000 | 350000 | 1 | 1740 | 780 | 0.051 | 14300 | 5900 | 0.22
M09-1100-5h-3 | 9 | 025SMPL | 2021-11-15 | 366000 | 38000 | 200 | 1600 | 2800 | 8800 | 50 | 210 | 365 | 53 | 6.1 | 302 | 62 | 29 | 850000 | 120000 | 1 | 1420 | 250 | 0.074 | 14500 | 2200 | 0.26
M09-1100-5h-3 | 10 | [10 empty] | 258 | 49 | 13 | 377 | 73 | 96 | 720000 | 140000 | 2 | 1970 | 510 | 0.38 | 12500 | 2000 | 1.3
M09-1100-5h-3 | 11 | [10 empty] | 320 | 39 | 12 | 294 | 74 | 86 | 860000 | 170000 | 1.4 | 3660 | 410 | 0.43 | 18800 | 2800 | 1.6
M09-1100-5h-3 | 12 | [10 empty] | 232 | 39 | 13 | 464 | 62 | 95 | 630000 | 110000 | 1.4 | 1960 | 330 | 0.55 | 12200 | 1800 | 1.2
M09-1100-5h-3 | 13 | [10 empty] | 380 | 36 | 16 | 323 | 73 | 110 | 990000 | 140000 | 3 | 1740 | 230 | 0.42 | 18300 | 2600 | 1.6
M09-1100-5h-3 | 14 | [10 empty] | 358 | 66 | 15 | 285 | 69 | 89 | 690000 | 130000 | 2 | 1400 | 160 | 0.47 | 19900 | 2600 | 1.1
M09-1100-5h-4 | 1 | 029SMPL | 2021-11-15 | 544000 | 82000 | 300 | 1500 | -6700 | 8700 | -70 | 210 | 550 | 110 | 3.7 | 82 | 31 | 22 | 720000 | 140000 | 0.83 | 1620 | 320 | 0.048 | 14000 | 2700 | 0.19
M09-1100-5h-4 | 2 | 031SMPL | 2021-11-15 | 572000 | 68000 | 200 | 1700 | -300 | 6900 | 130 | 280 | 510 | 110 | 4.5 | 85 | 35 | 22 | 860000 | 210000 | 0.49 | 1720 | 430 | 0.046 | 14100 | 2800 | 0.18
M09-1100-5h-4 | 3 | 032SMPL | 2021-11-15 | 456000 | 40000 | -40 | 860 | -900 | 5800 | -30 | 120 | 477 | 41 | 3.5 | 62 | 17 | 17 | 692000 | 87000 | 0.7 | 1500 | 220 | 0.042 | 12700 | 1500 | 0.1
M09-1100-5h-4 | 1 | 036SMPL | 2022-03-31 | 472000 | 81000 | 200 | 1900 | -100000 | 14000 | 50 | 300 | 700 | 280 | 6.4 | 115 | 71 | 33 | 940000 | 240000 | 0.84 | 1390 | 450 | 0.089 | 14700 | 4500 | 0.26
M09-1100-5h-4 | 3 | 038SMPL | 2022-03-31 | 505000 | 83000 | -900 | 2000 | 5400 | 5100 | -80 | 540 | 720 | 250 | 7.2 | 96 | 48 | 34 | 850000 | 280000 | 1 | 1450 | 460 | 0.11 | 14700 | 3900 | 0.18
M09-1100-5h-4 | 4 | 039SMPL | 2022-03-31 | 544000 | 58000 | 800 | 2000 | 0 | 11000 | -200 | 240 | 488 | 73 | 6 | 91 | 42 | 30 | 730000 | 110000 | 0.99 | 868 | 88 | 0.072 | 11700 | 1700 | 0.26
M09-1100-5h-4 | 5 | 040SMPL | 2022-03-31 | 610000 | 150000 | -2100 | 3600 | -3000 | 6900 | -160 | 640 | 480 | 210 | 6.5 | 52 | 12 | 32 | 820000 | 380000 | 1.2 | 1420 | 770 | 0.13 | 12800 | 6400
M09-1100-5h-4 | 6 | 042SMPL | 2022-03-31 | 459000 | 39000 | 900 | 1400 | -3500 | 7400 | -50 | 210 | 580 | 77 | 5.1 | 111 | 23 | 26 | 766000 | 84000 | 0.68 | 1560 | 230 | 0.072 | 12700 | 1100 | 0.19
M09-1100-5h-4 | 7 | 044SMPL | 2022-03-31 | 549000 | 66000 | 600 | 1900 | 2500 | 9300 | 130 | 200 | 470 | 89 | 5.6 | 104 | 22 | 27 | 840000 | 270000 | 1.3 | 860 | 200 | 0.097 | 12700 | 1700 | 0.21
M09-1100-5h-4 | 8 | 045SMPL | 2022-03-31 | 452000 | 30000 | 730 | 730 | -4000 | 4700 | 100 | 160 | 466 | 53 | 4.7 | 92 | 26 | 24 | 693000 | 64000 | 0.65 | 1240 | 240 | 0.047 | 12300 | 1200 | 0.14
M09-1100-5h-4 | 9 | 046SMPL | 2022-03-31 | 480000 | 50000 | -200 | 1200 | -6000 | 6700 | 10 | 210 | 491 | 62 | 5.1 | 94 | 20 | 23 | 704000 | 75000 | 0.82 | 1210 | 130 | 0.088 | 14600 | 1800 | 0.15
M09-1100-5h-4 | 10 | 047SMPL | 2022-03-31 | 552000 | 70000 | -1000 | 1800 | 20000 | 15000 | -30 | 260 | 468 | 64 | 5.8 | 92 | 22 | 30 | 690000 | 140000 | 1.6 | 1530 | 260 | 0.078 | 13600 | 2100 | 0.13
M09-1100-5h-4 | 11 | 048SMPL | 2022-03-31 | 350000 | 23000 | 680 | 580 | 200 | 3800 | 45 | 77 | 501 | 58 | 4 | 102 | 14 | 19 | 515000 | 40000 | 0.51 | 824 | 64 |  | 10150 | 700 | 0.14
M09-1100-5h-4 | 12 | 049SMPL | 2022-03-31 | 563000 | 98000 | 200 | 1800 | -50000 | 11000 | -150 | 190 | 582 | 63 | 5.4 | 125 | 37 | 25 | 740000 | 130000 | 0.84 | 1130 | 250 | 0.07 | 14800 | 2400 | 0.23
M09-1100-5h-4 | 13 | 051SMPL | 2022-03-31 | 553000 | 93000 | -1000 | 4000 | -10000 | 32000 | 310 | 630 | 450 | 120 | 6.7 | 75 | 37 | 37 | 670000 | 170000 | 1 | 1190 | 440 |  | 13000 | 4900 | 0.3
M09-1100-5h-5 | 1 | 057SMPL | 2022-03-31 | 481000 | 39000 | 500 | 1100 | -2600 | 7200 | 100 | 180 | 312 | 27 | 4.2 | 189 | 24 | 26 | 780000 | 130000 | 0.73 | 2370 | 320 | 0.05 | 15400 | 1800 | 0.17
M09-1100-5h-5 | 2 | 059SMPL | 2022-03-31 | 489000 | 40000 | 1200 | 1300 | -4200 | 6400 | -10 | 160 | 425 | 58 | 4.4 | 191 | 29 | 27 | 830000 | 140000 | 0.42 | 2940 | 490 | 0.042 | 16000 | 1800 | 0.26
M09-1100-5h-5 | 3 | 060SMPL | 2022-03-31 | 479000 | 45000 | -200 | 1500 | 3000 | 7500 | 120 | 190 | 330 | 39 | 5.6 | 168 | 38 | 27 | 870000 | 160000 | 0.51 | 2650 | 460 | 0.032 | 16100 | 2200 | 0.19
M09-1100-5h-5 | 4 | 062SMPL | 2022-03-31 | 489000 | 59000 | 500 | 1600 | -70000 | 11000 | 40 | 210 | 374 | 36 | 6 | 183 | 34 | 34 | 970000 | 260000 | 0.33 | 3270 | 660 | 0.07 | 17900 | 3300 | 0.24
M09-1100-5h-5 | 5 | 064SMPL | 2022-03-31 | 512000 | 47000 | 6300 | 1400 | -300 | 6600 | -20 | 170 | 528 | 75 | 4.7 | 208 | 36 | 27 | 860000 | 150000 | 0.36 | 2970 | 560 | 0.068 | 16300 | 2000 | 0.22
M09-1100-5h-5 | 6 | 065SMPL | 2022-03-31 | 520000 | 110000 | 1000 | 5800 | 20000 | 15000 | -211 | 96 | 398 | 87 | 7.2 | 177 | 67 | 42 | 800000 | 180000 | 1.3 | 2450 | 570 | 0.13 | 15300 | 3400 | 0.28
M10-1300-3h-3 | 1 | 018SMPL | 2021-12-01 | 598000 | 45000 | 0 | 1100 | -60000 | 13000 | -40 | 190 | 526 | 54 | 4 | 347 | 37 | 34 | 620000 | 75000 | 0.54 | 399 | 51 | 0.028 | 11500 | 1100
M10-1300-3h-3 | 2 | 019SMPL | 2021-12-01 | 578000 | 58000 | 0 | 1300 | 20000 | 15000 | -60 | 260 | 563 | 73 | 4.7 | 370 | 51 | 40 | 598000 | 87000 | 0.56 | 378 | 46 | 0.05 | 12500 | 1600 | 0.11
M10-1300-3h-3 | 3 | 020SMPL | 2021-12-01 | 375000 | 26000 | 160 | 510 | 2200 | 6100 | -65 | 85 | 464 | 37 | 4 | 456 | 29 | 30 | 445000 | 25000 | 0.64 | 401 | 36 | 0.045 | 8660 | 480 | 0.082
M10-1300-3h-3 | 4 | 021SMPL | 2021-12-01 | 370000 | 23000 | 30 | 540 | -900 | 5700 | -4 | 83 | 517 | 39 | 3.8 | 369 | 26 | 32 | 456000 | 28000 | 0.59 | 472 | 32 | 0.022 | 8770 | 530 | 0.082
M10-1300-3h-3 | 5 | 022SMPL | 2021-12-01 | 371000 | 24000 | -200 | 540 | 700 | 5700 | 90 | 100 | 498 | 36 | 3.4 | 369 | 27 | 31 | 437000 | 24000 | 0.54 | 487 | 32 | 0.032 | 8530 | 490 | 0.07
M10-1300-3h-3 | 6 | 023SMPL | 2021-12-01 | 349000 | 24000 | 660 | 580 | -3300 | 5300 | 87 | 84 | 438 | 35 | 3.6 | 387 | 37 | 32 | 512000 | 47000 | 0.51 | 324 | 27 | 0.042 | 9690 | 790 | 0.091
M10-1300-3h-3 | 7 | 024SMPL | 2021-12-01 | 350000 | 26000 | 50 | 570 | 400 | 5900 | 60 | 100 | 429 | 33 | 3.9 | 392 | 36 | 32 | 504000 | 46000 | 0.55 | 335 | 29 | 0.024 | 9860 | 790 | 0.11
M10-1300-3h-3 | 8 | 025SMPL | 2021-12-01 | 359000 | 26000 | 310 | 610 | 100 | 6200 | 0 | 110 | 449 | 35 | 3.7 | 403 | 33 | 34 | 527000 | 48000 | 0.5 | 357 | 33 |  | 10410 | 890 | 0.056
M12-1300-3h-4 | 1 | 028SMPL | 2021-12-01 | 647000 | 56000 | 600 | 1700 | 15000 | 20000 | 580 | 360 | 521 | 55 | 3 | 98 | 21 | 35 | 647000 | 85000 | 0.6 | 402 | 43 | 0.059 | 14700 | 1700 | 0.12
M12-1300-3h-4 | 2 | 029SMPL | 2021-12-01 | 610000 | 110000 | 5500 | 2800 | 39000 | 39000 | 1050 | 710 | 650 | 100 | 4.5 | 116 | 27 | 51 | 740000 | 180000 | 0.73 | 380 | 83 | 0.076 | 14000 | 1900 | 0.17
M12-1300-3h-4 | 3 | 031SMPL | 2021-12-01 | 638000 | 60000 | 400 | 1600 | -30000 | 12000 | 50 | 310 | 500 | 79 | 3.8 | 101 | 29 | 40 | 697000 | 97000 | 0.56 | 530 | 120 | 0.047 | 14400 | 1900 | 0.13
M12-1300-3h-4 | 4 | 034SMPL | 2021-12-01 | 634000 | 51000 | 400 | 2100 | -13000 | 15000 | 230 | 350 | 475 | 35 | 4.7 | 95 | 46 | 42 | 743000 | 83000 | 0.76 | 487 | 51 | 0.067 | 16300 | 2500 | 0.15
M12-1300-3h-4 | 5 | 036SMPL | 2021-12-01 | 652000 | 45000 | 600 | 1400 | 12000 | 16000 | 340 | 210 | 485 | 37 | 4.2 | 93 | 24 | 39 | 692000 | 87000 | 0.43 | 391 | 46 | 0.02 | 12960 | 980 | 0.062
M12-1300-3h-4 | 6 | 037SMPL | 2021-12-01 | 675000 | 72000 | -500 | 3100 | 43000 | 21000 | 350 | 600 | 417 | 34 | 4.3 | 90 | 43 | 37 | 717000 | 98000 | 0.48 | 348 | 54 | 0.046 | 14740 | 870 | 0.065
M12-1300-3h-5 | 2 | 042SMPL | 2021-12-01 | 550000 | 34000 | 140 | 810 | -300 | 7700 | 40 | 130 | 265 | 18 | 2 | 125 | 13 | 22 | 611000 | 51000 | 0.33 | 1126 | 91 | 0.021 | 12020 | 890 | 0.069
M12-1300-3h-5 | 3 | 043SMPL | 2021-12-01 | 469000 | 28000 | 110 | 590 | -1700 | 4500 | 22 | 87 | 255 | 20 | 2.2 | 145 | 14 | 20 | 474000 | 36000 | 0.37 | 619 | 40 | 0.011 | 9300 | 580 | 0.065
M12-1300-3h-5 | 4 | 044SMPL | 2021-12-01 | 561000 | 50000 | 100 | 1100 | 50000 | 15000 | 50 | 170 | 318 | 40 | 3.7 | 131 | 29 | 34 | 716000 | 94000 | 0.74 | 750 | 100 | 0.042 | 14100 | 1500 | 0.11
M12-1300-3h-5 | 5 | 045SMPL | 2021-12-01 | 608000 | 42000 | 400 | 1000 | -4600 | 9200 | -100 | 140 | 358 | 25 | 2.4 | 45 | 13 | 23 | 650000 | 58000 | 0.4 | 1130 | 110 | 0.019 | 13300 | 1200 | 0.08
M12-1300-3h-5 | 6 | 046SMPL | 2021-12-01 | 541000 | 31000 | -590 | 720 | -4800 | 6700 | -36 | 98 | 305 | 22 | 2.3 | 115 | 17 | 21 | 606000 | 49000 | 0.34 | 572 | 44 | 0.032 | 12010 | 780 | 0.061
M12-1300-3h-5 | 7 | 047SMPL | 2021-12-01 | 601000 | 39000 | 580 | 980 | 4300 | 7900 | -50 | 130 | 458 | 30 | 2.4 | 146 | 19 | 21 | 710000 | 55000 | 0.39 | 1106 | 82 | 0.022 | 13980 | 940 | 0.099
M12-1300-3h-5 | 8 | 048SMPL | 2021-12-01 | 556000 | 29000 | 80 | 720 | 5300 | 6100 | 110 | 150 | 437 | 23 | 2.2 | 158 | 13 | 20 | 667000 | 46000 | 0.4 | 943 | 62 | 0.026 | 14280 | 960 | 0.074
M12-1300-3h-5 | 9 | 049SMPL | 2021-12-01 | 563000 | 29000 | -550 | 980 | -500 | 8100 | 40 | 170 | 575 | 40 | 2.6 | 151 | 17 | 24 | 778000 | 51000 | 0.5 | 1400 | 140 | 0.037 | 14710 | 990 | 0.13
M12-1300-3h-5 | 10 | 050SMPL | 2021-12-01 | 643000 | 56000 | -1300 | 1500 | -30000 | 12000 | 190 | 210 | 442 | 59 | 3 | 145 | 18 | 25 | 760000 | 110000 | 0.58 | 1220 | 120 | 0.03 | 14100 | 2000 | 0.12
M15-1200-5h-1 | 1 | 005SMPL | 2022-03-03 | 395000 | 48000 | -1000 | 1100 | 100 | 7300 | -20 | 130 | 505 | 58 | 5.1 | 143 | 28 | 32 | 701000 | 68000 | 1.1 | 444 | 49 | 0.1 | 12090 | 840 | 0.12
M15-1200-5h-1 | 2 | 006SMPL | 2022-03-03 | 388000 | 38000 | 300 | 1300 | 3300 | 9400 | 190 | 220 | 462 | 55 | 5.4 | 109 | 23 | 33 | 714000 | 63000 | 0.87 | 343 | 35 |  | 14300 | 1500 | 0.23
M15-1200-5h-1 | 3 | 007SMPL | 2022-03-03 | 292000 | 18000 | -340 | 930 | -1100 | 4900 | 0 | 76 | 360 | 30 | 4.6 | 108 | 18 | 26 | 526000 | 37000 | 1.1 | 355 | 33 | 0.048 | 10370 | 720 | 0.15
M15-1200-5h-1 | 4 | 009SMPL | 2022-03-03 | 374000 | 46000 | 900 | 1400 | -1400 | 8100 | 60 | 110 | 519 | 57 | 5.3 | 187 | 29 | 37 | 777000 | 55000 | 0.7 | 374 | 37 | 0.12 | 15000 | 1300
M15-1200-5h-1 | 5 | 010SMPL | 2022-03-03 | 334000 | 26000 | 400 | 1100 | 3600 | 6000 | -40 | 130 | 481 | 28 | 5.2 | 128 | 25 | 37 | 654000 | 54000 | 0.86 | 381 | 22 | 0.051 | 12780 | 880 | 0.19
M15-1200-5h-1 | 6 | 011SMPL | 2022-03-03 | 337000 | 29000 | -60 | 980 | 4800 | 5900 | -13 | 94 | 394 | 29 | 4.7 | 169 | 23 | 31 | 577000 | 42000 | 0.55 | 307 | 21 | 0.11 | 12090 | 860 | 0.18
M15-1200-5h-1 | 7 | 012SMPL | 2022-03-03 | 504000 | 59000 | -500 | 2700 | 40000 | 14000 | -120 | 190 | 760 | 110 | 5.8 | 80 | 40 | 35 | 870000 | 160000 | 0.92 | 830 | 160 | 0.11 | 14500 | 2300 | 0.25
M15-1200-5h-1 | 8 | 013SMPL | 2022-03-03 | 375000 | 39000 | 100 | 1600 | -4000 | 6400 | 80 | 160 | 487 | 48 | 5.3 | 138 | 28 | 31 | 709000 | 68000 | 0.86 | 406 | 50 | 0.034 | 13700 | 1200 | 0.19
M15-1200-5h-1 | 9 | 014SMPL | 2022-03-03 | 346000 | 38000 | -300 | 1300 | 4000 | 5300 | -10 | 100 | 445 | 38 | 4.8 | 163 | 30 | 31 | 671000 | 60000 | 0.7 | 347 | 29 | 0.048 | 12730 | 910 | 0.16
M15-1200-5h-1 | 10 | 015SMPL | 2022-03-03 | 273000 | 19000 | 250 | 810 | 900 | 3900 | -55 | 81 | 401 | 31 | 5 | 134 | 18 | 30 | 497000 | 32000 | 0.55 | 444 | 48 | 0.098 | 10530 | 720 | 0.21
M15-1200-5h-1 | 11 | 016SMPL | 2022-03-03 | 503000 | 45000 | 3200 | 1800 | 80000 | 13000 | 210 | 200 | 619 | 97 | 5 | 147 | 37 | 30 | 760000 | 170000 | 0.54 | 384 | 53 | 0.061 | 14100 | 2600 | 0.2
M15-1200-5h-1 | 12 | 017SMPL | 2022-03-03 | 478000 | 48000 | -400 | 1200 | 3200 | 6900 | 110 | 170 | 525 | 71 | 3.9 | 130 | 20 | 27 | 730000 | 120000 | 0.6 | 450 | 65 | 0.058 | 14400 | 1900 | 0.21
M15-1200-5h-1 | 13 | 018SMPL | 2022-03-03 | 467000 | 43000 | 400 | 1200 | -1900 | 6800 | 130 | 120 | 417 | 42 | 4.2 | 128 | 23 | 29 | 640000 | 56000 | 0.53 | 363 | 50 | 0.068 | 13200 | 1700 | 0.11
M15-1200-5h-1 | 14 | 019SMPL | 2022-03-03 | 536000 | 99000 | -2000 | 1900 | 30000 | 13000 | -50 | 160 | 503 | 70 | 5.2 | 139 | 25 | 32 | 770000 | 180000 | 0.74 | 300 | 62 | 0.082 | 15900 | 3700 | 0.13
M15-1200-5h-2 | 1 |  | 2023-09-11 | [8 empty] | 179.1578 | 147.4116 | 49.39881
M15-1200-5h-2 | 2 |  | 2023-09-11 | [8 empty] | 125.2709 | 118.087 | 55.84227
M15-1200-5h-3 | 1 | 037SMPL | 2022-03-03 | 340000 | 24000 | 920 | 900 | 6000 | 5500 | 47 | 90 | 358 | 31 | 4.2 | 382 | 29 | 33 | 533000 | 33000 | 0.65 | 1090 | 84 | 0.04 | 11050 | 880 | 0.17
M15-1200-5h-3 | 2 | 038SMPL | 2022-03-03 | 286000 | 17000 | 460 | 780 | 3900 | 3700 | -14 | 73 | 297 | 23 | 4.3 | 391 | 29 | 31 | 481000 | 35000 | 0.67 | 1038 | 78 | 0.075 | 9540 | 670 | 0.16
M15-1200-5h-3 | 3 | 039SMPL | 2022-03-03 | 297000 | 19000 | -1380 | 710 | 3100 | 3800 | 33 | 76 | 296 | 25 | 4.1 | 369 | 28 | 30 | 496000 | 37000 | 0.7 | 1133 | 87 | 0.068 | 9640 | 740 | 0.15
M15-1200-5h-3 | 4 | 040SMPL | 2022-03-03 | 353000 | 23000 | -1320 | 970 | 4800 | 4800 | 27 | 89 | 349 | 30 | 3.9 | 330 | 31 | 30 | 573000 | 48000 | 0.64 | 1400 | 140 | 0.06 | 11600 | 1100 | 0.17
M15-1200-5h-3 | 5 | 041SMPL | 2022-03-03 | 293000 | 18000 | -240 | 800 | 2200 | 4200 | -2 | 72 | 298 | 24 | 4.2 | 337 | 21 | 34 | 482000 | 37000 | 0.79 | 1510 | 150 | 0.07 | 9480 | 660 | 0.24
M15-1200-5h-3 | 6 | 042SMPL | 2022-03-03 | 282000 | 20000 | 50 | 700 | 500 | 3400 | -25 | 55 | 312 | 22 | 4 | 320 | 23 | 32 | 500000 | 38000 | 0.48 | 1380 | 140 | 0.071 | 9900 | 670 | 0.25
M15-1200-5h-3 | 7 | 043SMPL | 2022-03-03 | 376000 | 27000 | 200 | 1000 | 5700 | 7000 | 10 | 110 | 426 | 33 | 4.1 | 318 | 36 | 32 | 646000 | 59000 |  | 1700 | 180 | 0.081 | 12300 | 1000 | 0.2
M15-1200-5h-3 | 8 | 044SMPL | 2022-03-03 | 185000 | 38000 | 1600 | 3200 | 21800 | 8700 | 220 | 600 | 620 | 120 | 20 | 440 | 260 | 140 | 860000 | 290000 | 2.7 | 1530 | 460 | 0.42 | 19600 | 5600 | 0.83
M15-1200-5h-3 | 9 | 045SMPL | 2022-03-03 | 230000 | 18000 | 100 | 2200 | 7400 | 8500 | 70 | 170 | 485 | 46 | 9 | 312 | 56 | 77 | 761000 | 56000 | 0.98 | 1240 | 100 | 0.26 | 14900 | 1700 | 0.59
M15-1200-5h-3 | 10 | 047SMPL | 2022-03-03 | 218000 | 14000 | 1000 | 1100 | -3500 | 5600 | 20 | 110 | 433 | 37 | 8.4 | 305 | 38 | 56 | 661000 | 50000 | 0.9 | 1420 | 110 | 0.17 | 13200 | 1000 | 0.39
M15-1200-5h-3 | 11 | 048SMPL | 2022-03-03 | 200000 | 12000 | 600 | 1100 | 4800 | 6200 | 69 | 94 | 432 | 55 | 8.7 | 277 | 33 | 64 | 648000 | 43000 | 1.2 | 1406 | 82 | 0.11 | 13200 | 1000 | 0.41
M15-1200-5h-3 | 12 | 049SMPL | 2022-03-03 | 172100 | 8500 | 320 | 950 | 2100 | 3500 | 29 | 73 | 337 | 28 | 7.2 | 295 | 37 | 60 | 543000 | 35000 | 1 | 1370 | 64 | 0.13 | 10800 | 620 | 0.32
M15-1200-5h-4 | 1 | 055SMPL | 2022-03-03 | 345000 | 49000 | -2200 | 2400 | 20000 | 15000 | -80 | 160 | 583 | 96 | 7.2 | 77 | 37 | 50 | 690000 | 130000 | 1 | 1020 | 220 | 0.084 | 14200 | 2500 | 0.23
M15-1200-5h-4 | 2 | 057SMPL | 2022-03-03 | 410000 | 47000 | -1400 | 2800 | -60000 | 10000 | 130 | 270 | 670 | 140 | 7 | 79 | 37 | 43 | 640000 | 140000 | 0.96 | 1380 | 380 | 0.13 | 14400 | 3600 | 0.33
M15-1200-5h-4 | 3 | 058SMPL | 2022-03-03 | 435000 | 81000 | -400 | 3400 | -20000 | 13000 | 170 | 320 | 576 | 96 | 7.4 | 65 | 21 | 48 | 645000 | 99000 | 1.1 | 1160 | 380 | 0.14 | 15700 | 3200 | 0.29
M15-1200-5h-4 | 5 | 060SMPL | 2022-03-03 | 348000 | 29000 | 700 | 1300 | 2000 | 7400 | -20 | 130 | 607 | 54 | 6.2 | 76 | 28 | 46 | 640000 | 62000 | 0.84 | 836 | 68 | 0.14 | 12700 | 1200 | 0.17
M15-1200-5h-4 | 6 | 061SMPL | 2022-03-03 | 358000 | 37000 | -100 | 1800 | 2700 | 6100 | 40 | 150 | 576 | 57 | 6 | 104 | 33 | 37 | 659000 | 62000 | 0.7 | 1070 | 120 | 0.15 | 11500 | 1200 | 0.25
M15-1200-5h-4 | 7 | 062SMPL | 2022-03-03 | 230000 | 15000 | 560 | 760 | 6700 | 3600 | 55 | 66 | 541 | 55 | 6.5 | 88 | 28 | 39 | 458000 | 31000 | 0.54 | 902 | 70 | 0.11 | 9070 | 650 | 0.096
M15-1200-5h-4 | 8 | 063SMPL | 2022-03-03 | 347000 | 47000 | -1200 | 3500 | -70000 | 11000 | 110 | 170 | 607 | 88 | 9.3 | 57 | 39 | 52 | 680000 | 110000 | 1.6 | 990 | 200 | 0.12 | 13300 | 2300 | 0.31
M15-1200-5h-4 | 9 | 064SMPL | 2022-03-03 | 261000 | 17000 | 70 | 870 | -2200 | 3600 | 17 | 67 | 520 | 41 | 6.1 | 78 | 19 | 36 | 531000 | 37000 | 0.68 | 845 | 64 | 0.088 | 10040 | 740 | 0.18
M15-1200-5h-4 | 10 | 065SMPL | 2022-03-03 | 336000 | 25000 | -300 | 1500 | 2700 | 6600 | 70 | 120 | 566 | 43 | 6.5 | 74 | 28 | 40 | 584000 | 38000 | 0.66 | 770 | 110 | 0.083 | 12600 | 1300 | 0.14
M15-1200-5h-4 | 11 | 066SMPL | 2022-03-03 | 340000 | 100000 | -1900 | 2000 | 11000 | 12000 | 260 | 250 | 660 | 190 | 9.7 | 65 | 19 | 58 | 580000 | 170000 | 1.1 | 1250 | 330 | 0.15 | 12900 | 4200 | 0.23
M15-1200-5h-4 | 12 | 067SMPL | 2022-03-03 | 284000 | 20000 | -450 | 980 | 2100 | 4300 | -34 | 74 | 546 | 35 | 7 | 82 | 23 | 37 | 593000 | 40000 | 0.99 | 1101 | 96 | 0.11 | 10830 | 700 | 0.15
M15-1200-5h-4 | 13 | 068SMPL | 2022-03-03 | 278000 | 19000 | 400 | 1100 | 1500 | 5000 | 70 | 100 | 667 | 57 | 6 | 64 | 22 | 41 | 627000 | 47000 | 0.89 | 893 | 58 | 0.11 | 11260 | 810 | 0.23
M15-1200-5h-5 | 1 | 071SMPL | 2022-03-03 | 352000 | 35000 | 1100 | 1300 | 0 | 6500 | 20 | 100 | 308 | 43 | 6 | 181 | 41 | 35 | 710000 | 110000 | 0.9 | 3110 | 390 | 0.07 | 11600 | 1900 | 0.16
M15-1200-5h-5 | 4 | 075SMPL | 2022-03-03 | 377000 | 44000 | -100 | 1700 | 200 | 9200 | 90 | 140 | 383 | 50 | 7.6 | 147 | 37 | 41 | 820000 | 130000 | 1.1 | 2080 | 400 | 0.1 | 12300 | 2300 | 0.19
M15-1200-5h-5 | 5 | 076SMPL | 2022-03-03 | 372000 | 34000 | -1200 | 1400 | 4600 | 8100 | -80 | 130 | 408 | 52 | 6.3 | 158 | 38 | 40 | 723000 | 78000 | 1.1 | 2750 | 250 | 0.058 | 11400 | 1200 | 0.24
M15-1200-5h-5 | 6 | 077SMPL | 2022-03-03 | 438000 | 65000 | -1600 | 3200 | -4700 | 9600 | 240 | 220 | 481 | 97 | 7.2 | 112 | 45 | 46 | 890000 | 160000 | 0.97 | 2970 | 180 | 0.04 | 12900 | 1500 | 0.32
M15-1200-5h-5 | 7 | 081SMPL | 2022-03-03 | 406000 | 76000 | -900 | 2700 | -1900 | 8700 | -160 | 190 | 314 | 68 | 7.1 | 142 | 51 | 43 | 730000 | 180000 | 0.81 | 2170 | 470 | 0.13 | 13000 | 3500 | 0.11
M15-1200-5h-5 | 8 | 082SMPL | 2022-03-03 | 383000 | 33000 | 200 | 1300 | 3700 | 5600 | 40 | 110 | 306 | 29 | 4.8 | 192 | 34 | 27 | 669000 | 96000 | 0.82 | 2010 | 350 | 0.048 | 11100 | 1700 | 0.12
M15-1200-5h-5 | 9 | 083SMPL | 2022-03-03 | 358000 | 46000 | -600 | 2000 | -1700 | 6500 | 150 | 120 | 344 | 79 | 5.6 | 148 | 34 | 33 | 730000 | 120000 | 0.89 | 2130 | 310 | 0.064 | 13600 | 2300 | 0.31
M281200 a-1 | 2 | 008SMPL | 2022-03-29 | 231000 | 20000 | 11000 | 3000 | 62000 | 19000 | 1620 | 380 | 580 | 110 | 7.4 | 290 | 62 | 50 | 588000 | 93000 | 1.6 | 206 | 36 | 0.056 | 10100 | 1200 | 0.23
M281200 a-1 | 3 | 009SMPL | 2022-03-29 | 331000 | 42000 | 8500 | 1800 | 56000 | 15000 | 1570 | 570 | 662 | 91 | 5.5 | 257 | 53 | 43 | 860000 | 180000 | 1.1 | 219 | 43 | 0.026 | 13900 | 2400 | 0.23
M281200 a-1 | 4 | 011SMPL | 2022-03-29 | 449000 | 43000 | 500 | 1600 | 16000 | 10000 | 510 | 270 | 468 | 93 | 4.7 | 210 | 45 | 32 | 810000 | 180000 | 0.51 | 431 | 94 | 0.027 | 13100 | 2200 | 0.12
M281200 a-1 | 6 | 019SMPL | 2022-03-29 | 349000 | 35000 | 1400 | 1200 | 680000 | 280000 | 16000 | 6200 | 535 | 66 | 4.6 | 220 | 33 | 36 | 1060000 | 260000 | 0.61 | 293 | 51 | 0.046 | 15500 | 2800 | 0.22
M291250 a-1 | 1 | 046SMPL | 2022-03-29 | 359000 | 54000 | 600 | 1900 | 40000 | 46000 | 1400 | 1500 | 520 | 100 | 6.1 | 226 | 80 | 44 | 990000 | 320000 | 0.94 | 259 | 67 | 0.051 | 16600 | 3900 | 0.16
M291250 a-1 | 2 | 050SMPL | 2022-03-29 | 335000 | 49000 | 1200 | 1500 | 37000 | 60000 | 4200 | 8000 | 604 | 76 | 6.6 | 163 | 65 | 42 | 930000 | 310000 | 0.82 | 259 | 78 | 0.062 | 17900 | 4400 | 0.28
M291250 a-1 | 3 | 051SMPL | 2022-03-29 | 297000 | 25000 | 6700 | 1700 | 29600 | 8000 | 760 | 200 | 430 | 36 | 3.5 | 223 | 26 | 25 | 581000 | 66000 | 0.65 | 265 | 28 | 0.025 | 10680 | 930 | 0.13
M291250 a-1 | 4 | 053SMPL | 2022-03-29 | 430000 | 100000 | 400 | 2300 | -40000 | 17000 | 310 | 320 | 530 | 110 | 6.7 | 340 | 250 | 38 | 810000 | 320000 | 1 | 380 | 160 | 0.065 | 13500 | 3700 | 0.38
M291250 a-1 | 5 | 054SMPL | 2022-03-29 | 377000 | 50000 | 0 | 1300 | -4300 | 9500 | 100 | 140 | 480 | 78 | 5.1 | 197 | 44 | 32 | 780000 | 220000 | 1 | 396 | 95 | 0.031 | 13500 | 2700 | 0.17
M291250 a-1 | 6 | 055SMPL | 2022-03-29 | 385000 | 55000 | -200 | 2300 | -2600 | 7800 | 140 | 240 | 530 | 110 | 6.3 | 149 | 62 | 37 | 900000 | 320000 | 1.4 | 370 | 110 | 0.052 | 15900 | 4500 | 0.23
M291250 a-1 | 7 | 056SMPL | 2022-03-29 | 351000 | 32000 | -400 | 1200 | 13300 | 8900 | 210 | 230 | 387 | 56 | 4.1 | 158 | 29 | 28 | 760000 | 150000 | 0.81 | 291 | 61 | 0.065 | 13800 | 2400 | 0.18
M291250 a-1 | 8 | 057SMPL | 2022-03-29 | 397000 | 61000 | 500 | 1700 | 35000 | 39000 | 410 | 630 | 520 | 100 | 6.1 | 220 | 96 | 37 | 870000 | 320000 | 1.5 | 380 | 110 | 0.073 | 14600 | 3600 | 0.2
M291250 a-1 | 9 | 060SMPL | 2022-03-29 | 335000 | 57000 | 1400 | 1500 | 26000 | 31000 | 690 | 640 | 449 | 90 | 5.9 | 157 | 36 | 40 | 790000 | 200000 | 0.88 | 273 | 60 | 0.041 | 11600 | 2300 | 0.19
M291250 a-1 | 10 | 061SMPL | 2022-03-29 | 360000 | 35000 | -300 | 1300 | -9000 | 5400 | -70 | 100 | 446 | 62 | 4.4 | 208 | 62 | 29 | 840000 | 180000 | 0.66 | 289 | 54 | 0.04 | 13100 | 2100 | 0.076
M291250 a-1 | 11 | 063SMPL | 2022-03-29 | 382000 | 38000 | 600 | 1400 | 11800 | 7900 | 310 | 280 | 522 | 67 | 4.7 | 154 | 43 | 27 | 760000 | 140000 | 0.74 | 439 | 81 | 0.038 | 13400 | 2000 | 0.12
M291250 a-1 | 12 | 064SMPL | 2022-03-29 | 384000 | 45000 | -1400 | 1600 | 3100 | 6600 | -50 | 130 | 503 | 83 | 4.7 | 137 | 44 | 32 | 840000 | 230000 | 0.71 | 430 | 110 | 0.06 | 14000 | 2900 | 0.22
M291250 a-1 | 13 | 065SMPL | 2022-03-29 | 410000 | 100000 | -1000 | 4800 | -22400 | 6600 | -140 | 180 | 510 | 250 | 6.4 | 188 | 71 | 39 | 640000 | 260000 | 1.5 | 290 | 280 | 0.05 | 15200 | 9600 | 0.23
M291250 a-1 | 14 | 066SMPL | 2022-03-29 | 432000 | 57000 | 400 | 1800 | 5700 | 7500 | -130 | 140 | 460 | 76 | 4.6 | 164 | 50 | 27 | 790000 | 240000 | 0.43 | 371 | 97 | 0.044 | 12500 | 3000 | 0.18
M08-1200-5h-2 | 3 | 007SMPL | 2022-03-31 | 493000 | 57000 | 1100 | 920 | 700 | 9800 | -70 | 180 | 229 | 27 | 5.5 |  |  | 24 | 655000 | 65000 | 0.84 | 1560 | 190 | 0.044 | 15800 | 1700 | 0.11
M08-1200-5h-2 | 4 | 009SMPL | 2022-03-31 | 484000 | 38000 | 600 | 1300 | 10900 | 6900 | 80 | 220 | 196 | 13 | 5.1 |  |  | 27 | 646000 | 83000 | 0.9 | 1380 | 190 | 0.066 | 15700 | 1300 | 0.19
M08-1200-5h-2 | 6 | 014SMPL | 2022-03-31 | 570000 | 130000 | -400 | 2200 | 50000 | 11000 | 140 | 560 | 278 | 36 | 6.1 |  |  | 33 | 790000 | 220000 | 1 | 1810 | 450 | 0.077 | 17000 | 3700 | 0.17
M08-1200-5h-5 | 1 | 021SMPL | 2022-03-31 | 370000 | 44000 | -2100 | 3100 | -20000 | 14000 | 70 | 400 | 514 | 94 | 10 |  |  | 40 | 820000 | 240000 | 1.3 | 990 | 290 | 0.1 | 15500 | 3700 | 0.21
M08-1200-5h-5 | 2 | 022SMPL | 2022-03-31 | 350000 | 33000 | -900 | 1300 | 9500 | 9000 | 100 | 170 | 364 | 43 | 6.3 |  |  | 31 | 710000 | 130000 | 0.85 | 760 | 110 | 0.091 | 12800 | 1400 | 0.14
M08-1200-5h-5 | 3 | 023SMPL | 2022-03-31 | 318000 | 27000 | -560 | 830 | 1600000 | 1000000 | 26000 | 14000 | 314 | 31 | 6 |  |  | 30 | 656000 | 84000 | 0.81 | 1070 | 130 | 0.1 | 12000 | 1200 | 0.28
M08-1200-5h-5 | 4 | 025SMPL | 2022-03-31 | 427000 | 85000 | 700 | 1800 | 70000 | 22000 | 30 | 370 | 400 | 130 | 9.1 |  |  | 47 | 830000 | 260000 | 1.3 | 1050 | 390 | 0.15 | 14000 | 4000 | 0.21
M08-1200-5h-5 | 5 | 026SMPL | 2022-03-31 | 349000 | 45000 | 500 | 1100 | 900 | 7800 | -10 | 180 | 299 | 36 | 6.7 |  |  | 36 | 690000 | 120000 | 1.1 | 620 | 120 | 0.14 | 11900 | 1600 | 0.21
M08-1200-5h-5 | 6 | 027SMPL | 2022-03-31 | 308000 | 25000 | -500 | 1100 | 700 | 6000 | -90 | 150 | 407 | 56 | 6.4 | 41 | 21 | 33 | 680000 | 98000 | 1 | 790 | 110 | 0.13 | 12100 | 1400 | 0.26
M08-1200-5h-5 | 7 | 029SMPL | 2022-03-31 | 318000 | 30000 | 50 | 940 | 5500 | 5900 | -10 | 140 | 414 | 42 | 6.7 | 66 | 27 | 34 | 740000 | 120000 | 0.96 | 1120 | 130 | 0.099 | 12700 | 1600 | 0.14
M08-1200-5h-5 | 8 | 030SMPL | 2022-03-31 | 400000 | 61000 | 300 | 1300 | -3300 | 8600 | 50 | 210 | 352 | 67 | 6.5 | 51 | 24 | 34 | 800000 | 210000 | 0.89 | 840 | 200 | 0.094 | 13200 | 2400 | 0.14
M08-1200-5h-5 | 10 | 032SMPL | 2022-03-31 | 380000 | 42000 | 1210 | 930 | 30000 | 10000 | 370 | 310 | 427 | 56 | 7.5 | 42 | 33 | 38 | 750000 | 150000 | 1 | 1120 | 210 | 0.12 | 14300 | 2100 | 0.32
M08-1200-5h-5 | 11 | 033SMPL | 2022-03-31 | 356000 | 60000 | 600 | 2900 | 80000 | 20000 | 150 | 430 | 570 | 160 | 10 | 61 | 50 | 47 | 1010000 | 420000 | 1.4 | 1610 | 490 | 0.16 | 17600 | 6300 | 0.25
M07-1100-5h-2 | 5 | 018SMPL | 2022-04-06 | 389000 | 37000 | -400 | 1300 | 20000 | 15000 | 440 | 300 | 197 | 24 | 7.6 |  |  | 59 | 1070000 | 180000 | 1.3 | 836 | 91 | 0.13 | 18800 | 2300 | 0.19
M10-1300-3h-2 | 1 | 007SMPL | 2022-05-10 | 384000 | 22000 | 400 | 2100 | 90000 | 13000 | 180 | 230 | 220 | 22 | 8.1 | 91 | 40 | 56 | 744000 | 59000 | 0.98 | 1007 | 65 | 0.12 | 15100 | 1600 | 0.28
M10-1300-3h-2 | 2 | 008SMPL | 2022-05-10 | 359000 | 27000 | -1700 | 2300 | 16100 | 6800 | 300 | 190 | 268 | 28 | 6.4 | 55 | 39 | 52 | 862000 | 82000 | 0.49 | 1110 | 110 | 0.12 | 15900 | 1900 | 0.18
M10-1300-3h-2 | 3 | 009SMPL | 2022-05-10 | 380000 | 58000 | -1900 | 2500 | 11000 | 12000 | -60 | 260 | 160 | 17 | 6.5 | 79 | 37 | 44 | 730000 | 130000 | 0.74 | 2790 | 340 | 0.065 | 13200 | 1600 | 0.26
M10-1300-3h-2 | 4 | 010SMPL | 2022-05-10 | 361000 | 49000 | -900 | 1600 | 9000000 | 1100000 | 38000 | 39000 | 221 | 28 | 6.3 | 89 | 31 | 49 | 790000 | 100000 | 0.9 | 1440 | 230 | 0.089 | 13300 | 1700 | 0.19
M10-1300-3h-2 | 5 | 011SMPL | 2022-05-10 | 318000 | 25000 | 3400 | 1600 | 17600 | 7900 | 600 | 270 | 198 | 45 | 7.3 | 63 | 25 | 57 | 582000 | 74000 | 1 | 930 | 120 | 0.097 | 11700 | 1200 | 0.25
M10-1300-3h-2 | 6 | 012SMPL | 2022-05-10 | 378000 | 35000 | -400 | 2100 | 500 | 7800 | 340 | 220 | 177 | 27 | 7.2 | 60 | 54 | 57 | 810000 | 130000 | 1 | 2250 | 280 | 0.1 | 15500 | 2500 | 0.27
M10-1300-3h-2 | 7 | 013SMPL | 2022-05-10 | 330000 | 57000 | 500 | 3200 | 20000 | 16000 | 340 | 290 | 290 | 55 | 8.9 | 65 | 71 | 60 | 970000 | 320000 | 0.61 | 1250 | 390 | 0.13 | 20300 | 5100 | 0.32
M10-1300-3h-2 | 8 | 016SMPL | 2022-05-10 | 378000 | 51000 | 900 | 1600 | 3400 | 6900 | -30 | 220 | 223 | 35 | 6.8 | 59 | 48 | 51 | 820000 | 120000 | 0.61 | 1660 | 170 | 0.099 | 15600 | 1700 | 0.19
M10-1300-3h-2 | 9 | 019SMPL | 2022-05-10 | 329000 | 22000 | -1700 | 1000 | 500 | 4100 | -20 | 110 | 131 | 18 | 5.4 | 63 | 27 | 39 | 604000 | 52000 | 0.79 | 2130 | 150 | 0.083 | 11900 | 1200 | 0.16
M10-1300-3h-2 | 10 | 021SMPL | 2022-05-10 | 363000 | 44000 | -800 | 1500 | 2300000 | 1800000 | 60000 | 46000 | 173 | 17 | 6.7 |  |  | 51 | 733000 | 70000 | 0.71 | 1630 | 210 | 0.094 | 14600 | 1900 | 0.16
M10-1300-3h-2 | 11 | 022SMPL | 2022-05-10 | 327000 | 44000 | 200 | 2200 | 2000000 | 1500000 | 73000 | 53000 | 169 | 25 | 6.1 |  |  | 46 | 596000 | 58000 | 1 | 1280 | 180 | 0.09 | 12000 | 1600 | 0.32
M10-1300-3h-2 | 12 | 026SMPL | 2022-05-10 | 313000 | 61000 | 3800 | 6600 | 31000 | 14000 | 620 | 530 | 197 | 24 | 11 |  |  | 88 | 788000 | 77000 | 1.8 | 2280 | 390 | 0.18 | 17300 | 3200 | 0.33
M17-1060-5h-1 | 1 | 007SMPL | 2022-06-07 | 508000 | 50000 | 240 | 950 | -31000 | 12000 | 0 | 140 | 137 | 13 | 2.2 | 82 | 13 | 15 | 508000 | 36000 | 0.39 | 167 | 16 | 0.055 | 10340 | 880 | 0.45
M17-1060-5h-1 | 2 | 008SMPL | 2022-06-07 | 505000 | 42000 | 300 | 890 | -30000 | 14000 | 10 | 160 | 182 | 17 | 2.6 | 84 | 15 | 17 | 546000 | 40000 | 1.6 | 233 | 21 | 0.062 | 10700 | 1100 | 0.78
M17-1060-5h-1 | 3 | 009SMPL | 2022-06-07 | 544000 | 47000 | 1100 | 1400 | -90000 | 16000 | 60 | 230 | 167 | 27 | 2.9 | 82 | 15 | 18 | 659000 | 83000 | 0.74 | 221 | 27 | 0.053 | 12500 | 1600 | 0.42
M17-1060-5h-1 | 4 | 010SMPL | 2022-06-07 | 450000 | 36000 | -320 | 860 | 40000 | 12000 | 0 | 100 | 127.3 | 9.1 | 2.5 | 97 | 13 | 15 | 504000 | 36000 | 0.28 | 208 | 17 | 0.059 | 10640 | 950 | 0.4
M17-1060-5h-1 | 5 | 011SMPL | 2022-06-07 | 374000 | 25000 | 50 | 670 | -7800 | 8900 | 120 | 120 | 163 | 11 | 2.3 | 92 | 11 | 15 | 466000 | 30000 | 0.34 | 427 | 34 | 0.057 | 8620 | 560 | 0.45
M17-1060-5h-1 | 6 | 012SMPL | 2022-06-07 | 459000 | 37000 | 740 | 760 | -80000 | 12000 | 0 | 150 | 153 | 13 | 2.5 | 127 | 17 | 17 | 591000 | 46000 | 0.36 | 457 | 41 | 0.056 | 10630 | 870 | 0.5
M17-1060-5h-1 | 7 | 013SMPL | 2022-06-07 | 388000 | 28000 | -150 | 700 | -4500 | 7400 | -5 | 92 | 153 | 13 | 2.3 | 78 | 10 | 17 | 453000 | 31000 | 0.6 | 419 | 24 | 0.069 | 9210 | 710 | 0.39
M17-1060-5h-1 | 8 | 014SMPL | 2022-06-07 | 474000 | 39000 | -260 | 730 | 10000 | 14000 | -50 | 120 | 156 | 15 | 2.7 | 103 | 18 | 16 | 593000 | 57000 | 0.64 | 299 | 25 | 0.057 | 10980 | 990 | 0.39
M17-1060-5h-1 | 9 | 015SMPL | 2022-06-07 | 458000 | 35000 | 710 | 910 | -1000 | 12000 | 60 | 140 | 170 | 17 | 2.6 | 78 | 11 | 15 | 523000 | 44000 | 0.27 | 347 | 38 | 0.063 | 9920 | 950 | 0.39
M17-1060-5h-1 | 10 | 016SMPL | 2022-06-07 | 538000 | 43000 | 900 | 680 | -60000 | 14000 | -70 | 170 | 167 | 18 | 2.8 | 86 | 19 | 16 | 603000 | 62000 | 0.29 | 280 | 38 | 0.068 | 10800 | 1300 | 0.42
M17-1060-5h-1 | 11 | 017SMPL | 2022-06-07 | 437000 | 37000 | -240 | 810 | 2000 | 9900 | -40 | 100 | 150 | 14 | 2.6 | 125 | 16 | 18 | 515000 | 38000 | 0.6 | 270 | 24 | 0.069 | 10360 | 910 | 0.5
M17-1060-5h-1 | 12 | 018SMPL | 2022-06-07 | 582000 | 90000 | 400 | 1000 | 13000 | 22000 | -60 | 360 | 199 | 45 | 3.9 | 123 | 36 | 20 | 680000 | 130000 | 0.6 | 306 | 51 | 0.066 | 13300 | 2400 | 0.61
M17-1060-5h-1 | 13 | 019SMPL | 2022-06-07 | 537000 | 59000 | 300 | 1200 | 30000 | 13000 | 20 | 180 | 183 | 27 | 2.9 | 95 | 15 | 19 | 679000 | 92000 | 0.64 | 317 | 38 | 0.066 | 12700 | 1700 | 0.4
M17-1060-5h-1 | 14 | 020SMPL | 2022-06-07 | 380000 | 26000 | 270 | 650 | 1600 | 8100 | 26 | 92 | 141 | 11 | 2.8 | 115 | 11 | 16 | 491000 | 35000 | 0.4 | 604 | 51 | 0.07 | 9870 | 750 | 0.46
M17-1060-5h-1 | 15 | 021SMPL | 2022-06-07 | 367000 | 26000 | 340 | 580 | 400 | 7400 | 31 | 88 | 146 | 13 | 2.9 | 86 | 12 | 18 | 466000 | 34000 | 0.53 | 346 | 35 | 0.064 | 8750 | 720 | 0.42
M17-1060-5h-1 | 16 | 023SMPL | 2022-06-07 | 434000 | 37000 | -190 | 860 | 70000 | 12000 | 20 | 130 | 176 | 18 | 2.6 | 69 | 12 | 17 | 532000 | 51000 | 0.36 | 403 | 37 | 0.088 | 11800 | 1300 | 0.48
M17-1060-5h-1 | 17 | 024SMPL | 2022-06-07 | 467000 | 43000 | -900 | 1100 | -50000 | 10000 | -50 | 140 | 179 | 15 | 3.1 | 77 | 16 | 16 | 538000 | 41000 | 0.35 | 448 | 42 | 0.069 | 11100 | 1100 | 0.37
M17-1060-5h-5 | 1 | 027SMPL | 2022-06-07 | 548000 | 62000 | -300 | 1900 | 40000 | 24000 | 150 | 290 | 141 | 22 | 4.1 | 139 | 25 | 23 | 720000 | 180000 | 0.46 | 3590 | 760 | 0.16 | 17000 | 3000 | 0.68
M17-1060-5h-5 | 2 | 030SMPL | 2022-06-07 | 414000 | 29000 | -200 | 1100 | -4300 | 8500 | 20 | 130 | 153 | 20 | 3.6 | 121 | 17 | 18 | 554000 | 68000 | 0.52 | 2910 | 360 | 0.13 | 11900 | 1400 | 0.49
M17-1060-5h-5 | 3 | 033SMPL | 2022-06-07 | 432000 | 33000 | -400 | 820 | 2200 | 8600 | 80 | 110 | 104 | 11 | 3 | 128 | 17 | 15 | 596000 | 76000 | 0.43 | 6010 | 840 | 0.12 | 11300 | 1300 | 0.35
M17-1060-5h-5 | 4 | 036SMPL | 2022-06-07 | 380000 | 26000 | 170 | 870 | 0 | 12000 | -120 | 130 | 144 | 17 | 3.8 | 155 | 17 | 21 | 760000 | 110000 | 0.58 | 5070 | 620 | 0.18 | 12300 | 1300 | 0.5
M17-1060-5h-5 | 5 | 040SMPL | 2022-06-07 | 561000 | 67000 | -100 | 1400 | 10000 | 13000 | 150 | 210 | 108 | 20 | 3.6 | 132 | 24 | 19 | 610000 | 110000 | 0.9 | 5600 | 1100 | 0.15 | 10200 | 1600 | 0.55
M17-1060-5h-5 | 6 | 041SMPL | 2022-06-07 | 484000 | 46000 | -500 | 870 | 1000 | 11000 | -20 | 130 | 123 | 14 | 3.4 | 112 | 19 | 17 | 581000 | 80000 | 0.49 | 4520 | 640 | 0.14 | 11000 | 1700 | 0.38
M17-1060-5h-5 | 7 | 042SMPL | 2022-06-07 | 560000 | 120000 | -800 | 2500 | 25000 | 24000 | 70 | 280 | 105 | 28 | 4.4 | 101 | 42 | 22 | 700000 | 230000 | 0.47 | 8700 | 3700 | 0.16 | 11900 | 3900 | 0.57
M17-1060-5h-5 | 8 | 043SMPL | 2022-06-07 | 526000 | 61000 | 200 | 1300 | -17000 | 15000 | -60 | 140 | 124 | 27 | 3.5 | 126 | 25 | 16 | 610000 | 130000 | 0.5 | 4650 | 800 | 0.13 | 10900 | 1800 | 0.39
M17-1060-5h-5 | 9 | 044SMPL | 2022-06-07 | 569000 | 73000 | 800 | 1400 | -11000 | 14000 | -60 | 260 | 91 | 17 | 3.9 | 101 | 13 | 18 | 680000 | 170000 | 0.48 | 4900 | 1100 | 0.17 | 10100 | 1800 | 0.42
M17-1060-5h-5 | 10 | 045SMPL | 2022-06-07 | 506000 | 65000 | 800 | 1300 | -20000 | 15000 | -40 | 180 | 120 | 17 | 3.7 | 136 | 26 | 18 | 710000 | 140000 | 0.53 | 4920 | 970 | 0.092 | 12200 | 2000 | 0.39
M17-1060-5h-5 | 11 | 046SMPL | 2022-06-07 | 491000 | 53000 | 1200 | 1100 | 0 | 15000 | 110 | 170 | 145 | 20 | 3.4 | 136 | 20 | 16 | 710000 | 140000 | 0.62 | 3210 | 440 | 0.14 | 11400 | 1800 | 0.44
M17-1060-5h-5 | 12 | 047SMPL | 2022-06-07 | 481000 | 53000 | 1030 | 910 | -80000 | 12000 | 80 | 140 | 179 | 18 | 3.5 | 123 | 20 | 16 | 730000 | 100000 | 0.52 | 1720 | 260 | 0.11 | 12500 | 1600 | 0.39
M17-1060-5h-5 | 13 | 048SMPL | 2022-06-07 | 493000 | 55000 | -800 | 1100 | 20000 | 13000 | 60 | 160 | 166 | 21 | 3.8 | 108 | 21 | 19 | 700000 | 100000 | 0.81 | 2340 | 340 | 0.11 | 11500 | 1400 | 0.42
M19-1080-5h-1 | 1 | 005SMPL | 2022-08-04 | 450000 | 27000 | -40 | 840 | -90000 | 10000 | 10 | 110 | 169 | 15 | 2.4 | 83 | 13 | 20 | 532000 | 39000 | 0.42 | 548 | 47 | 0.24 | 10140 | 670 | 0.46
M19-1080-5h-1 | 2 | 006SMPL | 2022-08-04 | 391000 | 24000 | 1230 | 930 | -1400 | 8400 | 40 | 100 | 137 | 10 | 2.2 | 96 | 13 | 24 | 514000 | 42000 | 0.45 | 409 | 26 | 0.29 | 9160 | 640 | 0.54
M19-1080-5h-1 | 3 | 007SMPL | 2022-08-04 | 395000 | 27000 | -600 | 850 | -6100 | 9800 | 40 | 100 | 138 | 11 | 2.4 | 84 | 12 | 27 | 447000 | 29000 | 0.29 | 574 | 31 | 0.52 | 8320 | 490 | 0.55
M19-1080-5h-1 | 4 | 008SMPL | 2022-08-04 | 486000 | 31000 | -1300 | 1100 | 30000 | 10000 | -180 | 150 | 167 | 17 | 2.3 | 105 | 13 | 31 | 558000 | 43000 |  | 766 | 75 | 0.74 | 10660 | 820 | 0.53
M19-1080-5h-1 | 5 | 009SMPL | 2022-08-04 | 494000 | 36000 | -400 | 1200 | 5900 | 9000 | 60 | 140 | 186 | 14 | 2.1 | 68 | 12 | 32 | 578000 | 39000 | 0.59 | 1174 | 74 | 1.2 | 10720 | 680 | 0.61
M19-1080-5h-1 | 6 | 010SMPL | 2022-08-04 | 390000 | 25000 | 310 | 740 | -5400 | 8400 | 50 | 110 | 158 | 11 | 2 | 106 | 15 | 34 | 472000 | 34000 | 0.59 | 1693 | 98 | 2 | 7920 | 500 | 0.46
M19-1080-5h-1 | 7 | 011SMPL | 2022-08-04 | 376000 | 24000 | 850 | 780 | 5400 | 9200 | -70 | 100 | 153 | 11 | 2.3 | 116 | 14 | 39 | 469000 | 30000 | 0.51 | 2270 | 150 | 1.9 | 8400 | 520 | 0.56
M19-1080-5h-1 | 8 | 012SMPL | 2022-08-04 | 376000 | 26000 | 90 | 660 | -3600 | 8500 | -30 | 110 | 147.1 | 9.2 | 2.3 | 123 | 13 | 37 | 468000 | 31000 | 0.59 | 1494 | 95 | 0.98 | 8420 | 520 | 0.58
M19-1080-5h-1 | 9 | 013SMPL | 2022-08-04 | 435000 | 34000 | 800 | 740 | 15000 | 9400 | 10 | 150 | 174 | 13 | 2.5 | 90 | 15 | 33 | 506000 | 31000 | 0.68 | 2160 | 160 | 0.5 | 9210 | 600 | 0.47
M19-1080-5h-2 | 1 | 016SMPL | 2022-08-04 | 555000 | 52000 | 300 | 1100 | -90000 | 15000 | -70 | 170 | 60.9 | 6.9 | 2.5 |  |  | 32 | 694000 | 76000 | 0.83 | 5950 | 640 | 0.19 | 11900 | 1400 | 0.55
M19-1080-5h-2 | 2 | 017SMPL | 2022-08-04 | 576000 | 73000 | -1000 | 1700 | 16000 | 26000 | 110 | 320 | 85 | 17 | 3.8 |  |  | 41 | 694000 | 86000 | 0.62 | 4900 | 1000 | 0.18 | 13400 | 2500 | 0.8
M19-1080-5h-2 | 3 | 018SMPL | 2022-08-04 | 562000 | 44000 | -500 | 1500 | -20000 | 12000 | 90 | 230 | 89.4 | 7.1 | 2.7 |  |  | 25 | 641000 | 50000 | 0.23 | 2460 | 350 | 0.16 | 11600 | 1000 | 0.5
M19-1080-5h-2 | 4 | 019SMPL | 2022-08-04 | 455000 | 28000 | -100 | 1200 | 18000 | 11000 | 160 | 140 | 47.5 | 6.4 | 2.7 |  |  | 25 | 584000 | 40000 | 0.72 | 3760 | 610 | 0.12 | 10740 | 660 | 0.47
M19-1080-5h-2 | 5 | 020SMPL | 2022-08-04 | 566000 | 55000 | -700 | 2800 | -12000 | 32000 | -10 | 440 | 101 | 17 | 3.8 |  |  | 31 | 780000 | 120000 | 0.86 | 1030 | 170 | 0.15 | 13800 | 1900 | 0.76
M19-1080-5h-2 | 6 | 022SMPL | 2022-08-04 | 515000 | 40000 | -500 | 1300 | 15000 | 16000 | 0 | 300 | 82.4 | 6.9 | 3 |  |  | 23 | 713000 | 54000 | 0.63 | 1910 | 360 | 0.14 | 12700 | 1000 | 0.66
M19-1080-5h-2 | 7 | 023SMPL | 2022-08-04 | 550000 | 35000 | -1300 | 2100 | 0 | 21000 | 80 | 240 | 97 | 12 | 3.2 |  |  | 18 | 685000 | 64000 | 0.57 | 539 | 79 | 0.14 | 12600 | 1100 | 0.53
M19-1080-5h-2 | 8 | 024SMPL | 2022-08-04 | 523000 | 33000 | -300 | 1400 | -1000 | 19000 | -50 | 270 | 67.2 | 9 | 3.5 | 33 | 18 | 25 | 728000 | 76000 | 0.79 | 2900 | 500 | 0.15 | 14100 | 1900 | 0.55
M19-1080-5h-2 | 9 | 025SMPL | 2022-08-04 | 554000 | 91000 | 100 | 3000 | -10000 | 12000 | 240 | 380 | 104 | 12 | 4.1 |  |  | 25 | 708000 | 94000 | 0.55 | 583 | 76 | 0.18 | 13100 | 1800 | 0.88
M19-1080-5h-5 | 1 | 028SMPL | 2022-08-04 | 444000 | 32000 | -490 | 910 | -6600 | 9800 | 0 | 120 | 124.6 | 9.7 | 2.3 | 158 | 18 | 16 | 560000 | 44000 | 0.39 | 1570 | 140 | 0.13 | 9850 | 750 | 0.44
M19-1080-5h-5 | 2 | 030SMPL | 2022-08-04 | 575000 | 66000 | -1000 | 4400 | -50000 | 25000 | 260 | 440 | 131 | 22 | 4.2 | 143 | 49 | 26 | 900000 | 210000 | 1.1 | 1720 | 470 | 0.2 | 12800 | 1700 | 0.9
M19-1080-5h-5 | 3 | 031SMPL | 2022-08-04 | 541000 | 41000 | 500 | 1300 | 11000 | 13000 | -10 | 220 | 130 | 18 | 2.9 | 129 | 22 | 18 | 760000 | 110000 | 0.24 | 2320 | 290 | 0.17 | 12100 | 1300 | 0.53
M19-1080-5h-5 | 4 | 032SMPL | 2022-08-04 | 488000 | 34000 | -300 | 1400 | -20000 | 11000 | 50 | 180 | 122 | 12 | 2.8 | 139 | 19 | 17 | 638000 | 65000 | 0.48 | 1820 | 210 | 0.13 | 10990 | 930 | 0.54
M19-1080-5h-5 | 5 | 033SMPL | 2022-08-04 | 440000 | 28000 | -350 | 850 | -2200 | 9200 | 0 | 140 | 117 | 13 | 2.9 | 150 | 16 | 17 | 591000 | 46000 | 0.78 | 1560 | 140 | 0.13 | 10480 | 760 | 0.45
M19-1080-5h-5 | 6 | 034SMPL | 2022-08-04 | 381000 | 24000 | -300 | 750 | 4300 | 7700 | -20 | 110 | 105.1 | 9.5 | 2.7 | 157 | 14 | 18 | 466000 | 33000 | 0.36 | 1310 | 100 | 0.13 | 8580 | 600 | 0.43
M19-1080-5h-5 | 7 | 035SMPL | 2022-08-04 | 428000 | 28000 | -510 | 980 | 2500 | 8700 | 20 | 130 | 114 | 10 | 2.4 | 202 | 15 | 16 | 551000 | 48000 | 0.55 | 3000 | 230 | 0.12 | 9720 | 760 | 0.44
M19-1080-5h-5 | 8 | 036SMPL | 2022-08-04 | 372000 | 26000 | -560 | 640 | 6800 | 6800 | 38 | 96 | 105.6 | 7.6 | 2.5 | 214 | 17 | 14 | 490000 | 37000 | 0.62 | 2770 | 180 | 0.13 | 8130 | 520 | 0.46
M19-1080-5h-5 | 9 | 037SMPL | 2022-08-04 | 400000 | 29000 | -670 | 950 | -1500 | 7200 | -40 | 110 | 98.9 | 7.5 | 2.9 | 217 | 17 | 20 | 502000 | 46000 | 0.49 | 3250 | 330 | 0.13 | 8820 | 640 | 0.56
M20-1130-5h-1 | 1 |  | 2023-03-10 | [8 empty] | 583.8128 | 83.15986 | 18.09644 | 373.8186 | 60.51476 | 81.64268 | 492516.1 | 66508.24 | 2.694991 | 2388.508 | 323.0832 | 0.6470725 | 11377.94 | 1557.041 | 1.120862
M20-1130-5h-1 | 2 |  | 2023-03-10 | [8 empty] | 484.8207 | 75.98649 | 16.10367 | 237.2858 | 67.76772 | 95.94309 | 483006.9 | 74556.1 | 2.157503 | 468.1549 | 75.9941 | 0.6626558 | 10758.77 | 1500.331 | 0.9326631
M20-1130-5h-1 | 3 |  | 2023-03-10 | [8 empty] | 445.843 | 66.7106 | 15.97544 | 316.9394 | 97.87679 | 97.88583 | 415072.9 | 59954.7 | 2.23157 | 1479.03 | 220.1782 | 0.6460037 | 9054.225 | 1261.509 | 0.9164964
M20-1130-5h-1 | 4 |  | 2023-03-10 | [8 empty] | 494.937 | 63.06067 | 16.30077 | 301.6428 | 80.06185 | 102.2466 | 445081.8 | 64160.7 | 2.0377 | 689.7388 | 117.0699 | 0.6672561 | 9295.806 | 1215.219 | 1.322729
M20-1130-5h-3 | 1 |  | 2023-03-10 | [8 empty] | 456.3465 | 128.4 | 14.2017 | 585.9293 | 130.8683 | 88.05586 | 861641.1 | 230195.6 | 1.685017 | 1752.044 | 381.611 | 0.7147931 | 15321.59 | 3770.904 | 0.7196835
M20-1130-5h-3 | 2 |  | 2023-03-10 | [8 empty] | 415.5629 | 96.54829 | 16.97971 | 521.4324 | 143.8942 | 103.0543 | 676106.3 | 187869.2 | 1.567706 | 1297.172 | 219.5593 | 0.6449901 | 14131.1 | 2419.725 | 1.709363
M20-1130-5h-3 | 3 |  | 2023-03-10 | [8 empty] | 388.0168 | 99.37597 | 14.18957 | 456.3533 | 116.6196 | 94.68581 | 765630.7 | 261679.1 | 2.406874 | 1568.753 | 498.2644 | 0.5861512 | 15207.26 | 3314.778 | 1.60988
M03-1100-5h-1 | 1 |  | 09.28.21 | [8 empty] | 523 | 59 | 7.4 |  |  |  | 640000 | 110000 | 0.59
M03-1100-5h-1 | 2 |  | 09.28.21 | [8 empty] | 513 | 55 | 6.7 |  |  |  | 519000 | 54000 | 0.61
M03-1100-5h-1 | 3 |  | 09.28.21 | [8 empty] | 462 | 74 | 6.7 |  |  |  | 610000 | 150000 | 0.47
M03-1100-5h-1 | 4 |  | 09.28.21 | [8 empty] | 294 | 80 | 7.3 |  |  |  | 425000 | 96000 | 0.5
M25-1200-1 | 1 |  | 05.18.23 | [8 empty] | 354 | 76 | 8.7 | 112 | 70 | 41 | 820000 | 150000 | 2.1 | 163 | 25 | 0.029 | 13700 | 3500 | 0.49
M25-1200-1 | 2 |  | 05.18.23 | [8 empty] | 395 | 34 | 6 | 79 | 31 | 30 | 821000 | 96000 | 1.5 | 176 | 21 | 0.03 | 12100 | 1500 | 0.2
M25-1200-1 | 4 |  | 05.18.23 | [8 empty] | 375 | 96 | 7.7 | 74 | 53 | 39 | 735000 | 93000 | 1.5 | 169 | 18 | 0.041 | 11600 | 2800 | 0.44
M25-1200-1 | 5 |  | 05.18.23 | [8 empty] | 340 | 67 | 5.7 | 61 | 14 | 31 | 620000 | 120000 | 1.4 | 185 | 23 | 0.039 | 12200 | 1000 | 0.34
M25-1200-1 | 6 |  | 05.18.23 | [8 empty] | 404 | 99 | 8.4 | 119 | 75 | 43 | 730000 | 160000 | 1.3 | 185 | 33 | 0.037 | 18900 | 6100 | 0.25
M25-1200-1 | 7 |  | 05.18.23 | [8 empty] | 424 | 82 | 6.3 | 83 | 32 | 35 | 840000 | 160000 | 1.5 | 180 | 23 | 0.023 | 14000 | 1600 | 0.22
M25-1200-4 | 1 |  | 05.18.23 | [8 empty] | 375 | 67 | 11 | 101 | 46 | 45 | 720000 | 140000 | 2.2 | 640 | 120 | 0.065 | 16500 | 3900 | 0.24
M25-1200-4 | 2 |  | 05.18.23 | [8 empty] | 530 | 170 | 12 | 93 | 93 | 53 | 800000 | 160000 | 3.3 | 690 | 150 | 0.098 | 15000 | 3300 | 0.57
M25-1200-4 | 3 |  | 05.18.23 | [8 empty] | 511 | 75 | 8.2 | 54 | 31 | 37 | 710000 | 100000 | 1.6 | 548 | 69 | 0.065 | 13900 | 1400 | 0.32
M25-1200-4 | 4 |  | 05.18.23 | [8 empty] | 415 | 56 | 7.8 |  |  | 40 | 600000 | 120000 | 2.9 | 481 | 59 | 0.045 | 12900 | 2100 | 0.2
M25-1200-4 | 5 |  | 05.18.23 | [8 empty] | 449 | 56 | 8.4 | 46 | 19 | 34 | 540000 | 100000 | 1.9 | 379 | 51 | 0.049 | 13400 | 1000 | 0.31
M25-1200-5 | 1 |  | 05.18.23 | [8 empty] | 283 | 55 | 8.6 | 97 | 44 | 33 | 790000 | 180000 | 2.4 | 1000 | 190 | 0.051 | 13200 | 2200 | 0.26
M25-1200-5 | 2 |  | 05.18.23 | [8 empty] | 206 | 26 | 14 | 149 | 38 | 56 | 652000 | 99000 | 4.3 | 1140 | 190 | 0.05 | 12700 | 1900 | 0.3
M25-1200-5 | 3 |  | 05.18.23 | [8 empty] | 152 | 31 | 14 | 106 | 75 | 57 | 520000 | 140000 | 3.4 | 680 | 150 |  | 12300 | 2600
M25-1200-5 | 4 |  | 05.18.23 | [8 empty] | 145 | 24 | 11 | 94 | 28 | 46 | 439000 | 93000 | 1.8 | 720 | 110 | 0.091 | 11000 | 1100
M25-1200-5 | 5 |  | 05.18.23 | [8 empty] | 185 | 42 | 13 | 75 | 37 | 43 | 530000 | 130000 | 3.1 | 540 | 100 | 0.11 | 11300 | 1300 | 0.4
M25-1200-5 | 6 |  | 05.18.23 | [8 empty] | 216 | 62 | 17 | 75 | 46 | 55 | 550000 | 160000 | 2.8 | 1050 | 200 | 0.057 | 11800 | 1300 | 0.59
M26-1130-3 | 1 |  | 06.05.23 | [8 empty] | 141 | 11 | 3.5 | 237 | 18 | 20 | 461000 | 28000 | 0.37 | 606 | 33 | 0.03 | 9580 | 480 | 0.13
M26-1130-3 | 2 |  | 06.05.23 | [8 empty] | 161 | 20 | 3.6 | 195 | 18 | 19 | 499000 | 76000 | 0.44 | 597 | 71 | 0.024 | 10780 | 950 | 0.12
M26-1130-3 | 3 |  | 06.05.23 | [8 empty] | 166 | 20 | 3.4 | 172 | 17 | 24 | 545000 | 66000 | 0.54 | 1101 | 81 | 0.031 | 11020 | 860 | 0.24
M26-1130-3 | 4 |  | 06.05.23 | [8 empty] | 168 | 22 | 3.5 | 204 | 21 | 21 | 526000 | 62000 | 0.55 | 852 | 86 | 0.036 | 11100 | 940 | 0.097
M26-1130-3 | 5 |  | 06.05.23 | [8 empty] | 172 | 21 | 4.1 | 213 | 19 | 19 | 551000 | 67000 | 0.73 | 803 | 87 | 0.025 | 11310 | 800 | 0.13
M26-1130-4 | 1 |  | 06.05.23 | [8 empty] | 460 | 61 | 5.3 | 90 | 28 | 31 | 675000 | 65000 | 1.2 | 634 | 74 | 0.04 | 13000 | 1700 | 0.28
M26-1130-4 | 2 |  | 06.05.23 | [8 empty] | 590 | 110 | 7.5 | 75 | 43 | 48 | 720000 | 190000 | 1.3 | 560 | 170 | 0.046 | 12000 | 2300 | 0.25
M26-1130-4 | 3 |  | 06.05.23 | [8 empty] | 438 | 42 | 5.7 | 62 | 27 | 32 | 582000 | 52000 | 0.78 | 452 | 45 | 0.066 | 12290 | 840 | 0.3
M26-1130-4 | 4 |  | 06.05.23 | [8 empty] | 380 | 70 | 5.3 | 49 | 21 | 28 | 529000 | 88000 | 0.85 | 443 | 52 | 0.049 | 12400 | 1300 | 0.26
M26-1130-4 | 5 |  | 06.05.23 | [8 empty] | 400 | 95 | 7.3 |  |  |  | 710000 | 200000 | 1.4 | 683 | 92 | 0.031 | 15200 | 2300
M26-1130-5 | 1 |  | 06.05.23 | [8 empty] | 205 | 29 | 7.4 | 185 | 33 | 44 | 650000 | 110000 | 1.5 | 1230 | 130 | 0.03 | 13100 | 1200 | 0.23
M26-1130-5 | 2 |  | 06.05.23 | [8 empty] | 220 | 51 | 8.2 | 108 | 53 | 51 | 760000 | 160000 | 1.3 | 1300 | 250 | 0.05 | 14100 | 2300
M26-1130-5 | 3 |  | 06.05.23 | [8 empty] | 174 | 22 | 8.9 | 202 | 55 | 50 | 680000 | 110000 | 1.5 | 1200 | 320 | 0.087 | 13100 | 2200 | 0.41
M26-1130-5 | 4 |  | 06.05.23 | [8 empty] | 420 | 76 | 5.4 | 223 | 53 | 28 | 541000 | 67000 | 0.64 | 1250 | 130 | 0.033 | 12500 | 1300
M26-1130-5 | 5 |  | 06.05.23 | [8 empty] | 164 | 20 | 7.2 | 149 | 32 | 39 | 610000 | 100000 | 1.1 | 980 | 120 | 0.089 | 12100 | 1400 | 0.34
M26-1130-5 | 6 |  | 06.05.23 | [8 empty] | 145 | 21 | 6.2 | 148 | 26 | 37 | 597000 | 78000 | 0.94 | 1070 | 130 | 0.051 | 12800 | 1300 | 0.22